## Fig. 3a steady state flow curve
ARG2 Data |  |  |  | ARES Data
shear rate | stress | shear rate | stress | shear rate | stress | shear rate | stress
1/s | Pa | 1/s | Pa | 1/s | Pa | 1/s | Pa
stress sweep up |  | stress sweep down |  | rate sweep up |  | rate sweep down
0.07746 | 0.79999 | 98.1635 | 49.9826 | 0.01 | 0.74591 | 100 | 51.07723
0.17918 | 0.9327 | 83.499 | 42.87 | 0.01585 | 0.79382 | 63.0957 | 33.09082
0.33046 | 1.08743 | 70.8104 | 36.7696 | 0.02512 | 0.83643 | 39.8107 | 21.73494
0.52397 | 1.26782 | 59.8853 | 31.5373 | 0.03981 | 0.85871 | 25.1189 | 14.5529
0.77045 | 1.47814 | 50.5261 | 27.0494 | 0.0631 | 0.89082 | 15.8489 | 9.86826
1.07587 | 1.72336 | 42.5341 | 23.2004 | 0.1 | 0.92762 | 10 | 6.82576
1.44753 | 2.00924 | 35.7288 | 19.899 | 0.15849 | 0.99073 | 6.30957 | 4.8282
1.91343 | 2.34258 | 29.9263 | 17.0674 | 0.25119 | 1.08191 | 3.98107 | 3.50638
2.46696 | 2.7312 | 24.9913 | 14.6388 | 0.39811 | 1.21736 | 2.51189 | 2.61701
3.15431 | 3.1843 | 20.8066 | 12.5557 | 0.63096 | 1.41805 | 1.58489 | 1.99524
3.97729 | 3.71257 | 17.2655 | 10.7691 | 1 | 1.72793 | 1 | 1.58117
4.97645 | 4.32847 | 14.2632 | 9.23672 | 1.58489 | 2.18987 | 0.63096 | 1.29249
6.17643 | 5.04656 | 11.7344 | 7.92238 | 2.51189 | 2.83646 | 0.39811 | 1.08791
7.61441 | 5.88378 | 9.61016 | 6.79507 | 3.98107 | 3.79487 | 0.25119 | 0.95448
9.33009 | 6.85991 | 7.83635 | 5.82818 | 6.30957 | 5.20666 | 0.15849 | 0.87059
11.3832 | 7.99798 | 6.3456 | 4.99886 | 10 | 7.32679 | 0.1 | 0.81458
13.8239 | 9.32485 | 5.10856 | 4.28756 | 15.8489 | 10.52103 | 0.0631 | 0.77857
16.7404 | 10.8719 | 4.07489 | 3.67749 | 25.1189 | 15.37236 | 0.03981 | 0.75737
20.2012 | 12.6756 | 3.22306 | 3.15422 | 39.8107 | 22.69767 | 0.02512 | 0.74721
24.3081 | 14.7785 | 2.52155 | 2.7054 | 63.0957 | 33.99311 | 0.01585 | 0.73845
29.1647 | 17.2303 | 1.95205 | 2.32044 | 100 | 51.45549 | 0.01 | 0.73824
34.8931 | 20.0889 | 1.47721 | 1.99027
41.6429 | 23.4218 | 1.09431 | 1.70708
49.6372 | 27.3076 | 0.78201 | 1.46418
59.0877 | 31.8381 | 0.53364 | 1.25585
70.2312 | 37.1202 | 0.33853 | 1.07716
83.3235 | 43.2786 | 0.18302 | 0.92389
97.7517 | 49.9826 | 0.0742 | 0.79999

## Fig. 3b step rate tests
Time | Stress | Time | Stress | Time | Stress
s | Pa | s | Pa | s | Pa
1.0 1/s |  | 2.5 1/s |  | 5.0 1/s
0.07 | 2.88401 | 0.07 | 5.96726 | 0.07 | 9.66337
0.08 | 2.98304 | 0.08 | 6.0742 | 0.08 | 9.62902
0.09 | 3.03904 | 0.09 | 6.07629 | 0.09 | 9.5409
0.1 | 3.08504 | 0.1 | 6.07569 | 0.1 | 9.42948
0.11 | 3.10491 | 0.11 | 6.08585 | 0.11 | 9.29149
0.12 | 3.12657 | 0.12 | 6.04014 | 0.12 | 9.19889
0.13 | 3.1288 | 0.13 | 5.94815 | 0.13 | 9.0812
0.15 | 3.15255 | 0.15 | 5.87466 | 0.15 | 8.87389
0.16 | 3.13119 | 0.16 | 5.81701 | 0.16 | 8.79205
0.18 | 3.12746 | 0.18 | 5.75698 | 0.18 | 8.56144
0.2 | 3.13448 | 0.2 | 5.65332 | 0.2 | 8.39239
0.23 | 3.08594 | 0.23 | 5.54071 | 0.23 | 8.17612
0.25 | 3.07369 | 0.25 | 5.45767 | 0.25 | 8.07575
0.28 | 3.05338 | 0.28 | 5.35761 | 0.28 | 7.88518
0.31 | 3.03875 | 0.31 | 5.25963 | 0.31 | 7.73015
0.35 | 2.97407 | 0.35 | 5.15359 | 0.35 | 7.47446
0.38 | 2.94495 | 0.38 | 5.08668 | 0.38 | 7.36603
0.43 | 2.90343 | 0.43 | 5.00602 | 0.43 | 7.20294
0.47 | 2.85504 | 0.47 | 4.93464 | 0.47 | 7.06792
0.53 | 2.82203 | 0.53 | 4.80918 | 0.53 | 6.90483
0.59 | 2.80113 | 0.59 | 4.69985 | 0.59 | 6.76234
0.65 | 2.76767 | 0.65 | 4.64998 | 0.65 | 6.64764
0.72 | 2.71645 | 0.72 | 4.55379 | 0.72 | 6.50516
0.81 | 2.69345 | 0.81 | 4.44805 | 0.81 | 6.32295
0.9 | 2.61055 | 0.9 | 4.33528 | 0.9 | 6.20137
1 | 2.59845 | 1 | 4.22207 | 1 | 6.07502
1.11 | 2.53244 | 1.11 | 4.19727 | 1.11 | 5.97316
1.23 | 2.47927 | 1.23 | 4.05703 | 1.23 | 5.81336
1.37 | 2.47479 | 1.37 | 4.01253 | 1.37 | 5.70731
1.515 | 2.43192 | 1.515 | 3.91815 | 1.515 | 5.59386
1.675 | 2.37612 | 1.675 | 3.84398 | 1.675 | 5.54218
1.86 | 2.33179 | 1.86 | 3.73009 | 1.86 | 5.41718
2.06 | 2.2913 | 2.06 | 3.67943 | 2.06 | 5.34562
2.285 | 2.25246 | 2.285 | 3.6082 | 2.285 | 5.25257
2.535 | 2.22634 | 2.535 | 3.54871 | 2.535 | 5.19384
2.815 | 2.1877 | 2.815 | 3.46471 | 2.815 | 5.12433
3.23 | 2.1301 | 3.23 | 3.40844 | 3.23 | 5.03583
3.575 | 2.1161 | 3.575 | 3.34559 | 3.575 | 4.98017
3.965 | 2.06093 | 3.965 | 3.3085 | 3.965 | 4.93433
4.4 | 2.00337 | 4.4 | 3.23691 | 4.4 | 4.86381
4.88 | 1.99289 | 4.88 | 3.19993 | 4.88 | 4.82617
5.41 | 1.94795 | 5.41 | 3.1496 | 5.41 | 4.78585
6 | 1.91545 | 6 | 3.11653 | 6 | 4.76141
6.65 | 1.87978 | 6.65 | 3.08039 | 6.65 | 4.71844
7.375 | 1.86596 | 7.375 | 3.04132 | 7.375 | 4.68876
8.175 | 1.84669 | 8.175 | 3.0001 | 8.175 | 4.65145
9.07 | 1.8113 | 9.07 | 2.98547 | 9.07 | 4.61067
10.06 | 1.79524 | 10.06 | 2.9551 | 10.06 | 4.57958
11.155 | 1.76169 | 11.155 | 2.94956 | 11.155 | 4.55995
12.37 | 1.74633 | 12.37 | 2.92836 | 12.37 | 4.55586
14.2 | 1.72526 | 14.2 | 2.88529 | 14.2 | 4.52254
15.745 | 1.70661 | 15.745 | 2.86728 | 15.745 | 4.51144
17.455 | 1.69397 | 17.455 | 2.85587 | 17.455 | 4.50114
19.36 | 1.68622 | 19.36 | 2.83823 | 19.36 | 4.47917
21.465 | 1.66814 | 21.465 | 2.82039 | 21.465 | 4.45313
23.805 | 1.6609 | 23.805 | 2.81206 | 23.805 | 4.43831
26.4 | 1.64973 | 26.4 | 2.80431 | 26.4 | 4.43926
29.28 | 1.6448 | 29.28 | 2.79616 | 29.28 | 4.44845
32.465 | 1.63686 | 32.465 | 2.7816 | 32.465 | 4.42076
36.005 | 1.63277 | 36.005 | 2.77062 | 36.005 | 4.39832
39.93 | 1.62446 | 39.93 | 2.76216 | 39.93 | 4.38778
44.28 | 1.61564 | 44.28 | 2.75612 | 44.28 | 4.3718
49.1 | 1.61246 | 49.1 | 2.75003 | 49.1 | 4.3682
54.455 | 1.61107 | 54.455 | 2.75835 | 54.455 | 4.3519
60.385 | 1.60505 | 60.385 | 2.74937 | 60.385 | 4.37677
69.32 | 1.60492 | 69.32 | 2.73257 | 69.32 | 4.33948
76.87 | 1.60284 | 76.87 | 2.72428 | 76.87 | 4.32851
85.245 | 1.59812 | 85.245 | 2.71911 | 85.245 | 4.31274
94.535 | 1.60384 | 94.535 | 2.71277 | 94.535 | 4.33562
104.835 | 1.59531 | 104.83 | 2.69993 | 104.835 | 4.30079
116.26 | 1.59322 | 116.26 | 2.71024 | 116.26 | 4.29538
128.93 | 1.59201 | 128.93 | 2.70353 | 128.93 | 4.30121
142.98 | 1.59455 | 142.98 | 2.69506 | 142.98 | 4.29809
158.56 | 1.59891 | 158.56 | 2.69375 | 158.56 | 4.30295
175.835 | 1.59297 | 175.83 | 2.69362 | 175.835 | 4.28713
194.995 | 1.59294 | 194.99 | 2.68563 | 194.995 | 4.2799
216.245 | 1.59419 | 216.24 | 2.68072 | 216.245 | 4.27919
239.81 | 1.60089 | 239.81 | 2.68688 | 239.81 | 4.27286
265.94 | 1.59768 | 265.94 | 2.67574 | 265.94 | 4.26762
294.92 | 1.59683 | 294.92 | 2.67316 | 294.92 | 4.25835

## Fig. 4
Fig. 4a |  | Fig. 4b
Time | Stress | Time | Shear rate | Time | Shear rate
s | Pa | s | 1/s | s | 1/s
From 3 to 9 1/s |  | From 7 to 3 Pa |  | From 7 to 9 Pa
0.1 | 8.1239 | 0.00976 | 3.53442 | 0.00976 | 13.1112
0.11 | 8.11882 | 0.01181 | 3.7857 | 0.01181 | 13.1158
0.13 | 8.03399 | 0.01386 | 4.02464 | 0.01386 | 13.065
0.15 | 8.02891 | 0.0159 | 4.24761 | 0.0159 | 12.9191
0.17 | 7.9841 | 0.01795 | 4.45451 | 0.01795 | 12.6775
0.2 | 7.92197 | 0.02102 | 4.74793 | 0.02102 | 12.3424
0.23 | 7.88404 | 0.0241 | 5.01738 | 0.0241 | 12.3177
0.27 | 7.83655 | 0.02819 | 5.28935 | 0.02819 | 12.3235
0.31 | 7.78756 | 0.03331 | 5.48263 | 0.03331 | 11.9285
0.36 | 7.74963 | 0.03843 | 5.71073 | 0.03843 | 11.7169
0.42 | 7.71408 | 0.04406 | 6.11276 | 0.04406 | 11.7442
0.49 | 7.63223 | 0.05226 | 6.44404 | 0.05226 | 11.2663
0.56 | 7.55845 | 0.06045 | 6.48854 | 0.06045 | 11.3437
0.66 | 7.48915 | 0.07069 | 6.71088 | 0.07069 | 11.0397
0.76 | 7.48795 | 0.08093 | 6.94956 | 0.08093 | 10.818
0.88 | 7.39297 | 0.09322 | 6.86816 | 0.09322 | 10.896
1.03 | 7.34458 | 0.1096 | 7.07917 | 0.1096 | 10.7856
1.19 | 7.24331 | 0.12496 | 7.20443 | 0.12496 | 10.7164
1.38 | 7.24092 | 0.14544 | 7.18505 | 0.14544 | 10.5507
1.62 | 7.17569 | 0.17002 | 7.24728 | 0.17002 | 10.4889
1.86 | 7.15789 | 0.19869 | 7.39245 | 0.19869 | 10.3323
2.135 | 7.05797 | 0.23146 | 7.35526 | 0.23146 | 10.3342
2.535 | 7.02974 | 0.26832 | 7.47002 | 0.26832 | 10.2725
2.915 | 6.99733 | 0.30723 | 7.38512 | 0.30723 | 10.456
3.34 | 6.93923 | 0.36458 | 7.65846 | 0.36458 | 10.3878
3.965 | 6.89921 | 0.42192 | 7.56715 | 0.42192 | 10.2747
4.555 | 6.85188 | 0.48746 | 7.70007 | 0.48746 | 10.2506
5.225 | 6.83123 | 0.56118 | 7.70403 | 0.56118 | 10.3337
6.21 | 6.81998 | 0.65539 | 7.87946 | 0.65539 | 10.3007
7.125 | 6.79519 | 0.7537 | 7.98299 | 0.7537 | 10.2876
8.175 | 6.78734 | 0.88477 | 8.08217 | 0.88477 | 10.2579
9.715 | 6.76176 | 1.03222 | 8.19603 | 1.03222 | 10.2382
11.155 | 6.73447 | 1.19606 | 8.22916 | 1.19606 | 10.2224
12.805 | 6.69931 | 1.38448 | 8.36802 | 1.38448 | 10.2002
15.21 | 6.6689 | 1.61386 | 8.45014 | 1.61386 | 10.1685
17.455 | 6.6596 | 1.876 | 8.49447 | 1.876 | 10.1489
20.04 | 6.64581 | 2.17091 | 8.61434 | 2.17091 | 10.1211
23.805 | 6.61321 | 2.53136 | 8.65982 | 2.53136 | 10.1071
27.325 | 6.63325 | 2.94096 | 8.77124 | 2.94096 | 10.0961
31.365 | 6.60184 | 3.39971 | 8.83681 | 3.39971 | 10.0844
37.27 | 6.58176 | 3.924 | 8.90904 | 3.924 | 10.0661
42.78 | 6.58003 | 4.57936 | 8.96764 | 4.57936 | 10.0356
49.1 | 6.55626 | 5.26749 | 9.0384 | 5.26749 | 10.029
58.34 | 6.52381 | 6.18499 | 9.10049 | 6.18499 | 10.0234
66.97 | 6.53193 | 7.1025 | 9.16232 | 7.1025 | 10.0145
76.87 | 6.52599 | 8.28214 | 9.2224 | 8.28214 | 10.0027
91.33 | 6.50512 | 9.59286 | 9.27481 | 9.59286 | 9.99101
104.835 | 6.49893 | 11.1002 | 9.32478 | 11.1002 | 9.99009
120.34 | 6.4955 | 12.9352 | 9.36951 | 12.9352 | 9.98541
142.98 | 6.49497 | 15.0324 | 9.40388 | 15.0324 | 9.97703
164.12 | 6.49164 | 17.6538 | 9.42507 | 17.6538 | 9.94635
188.39 | 6.49271 | 20.2752 | 9.44678 | 20.2752 | 9.91785
223.83 | 6.48528 | 23.8142 | 9.49475 | 23.8142 | 9.91007
256.93 | 6.49135 | 27.4842 | 9.54424 | 27.4842 | 9.92413
294.92 | 6.47706 | 31.6785 | 9.58758 | 31.6785 | 9.9261
|  | 36.9214 | 9.59079 | 36.9214 | 9.88942
|  | 43.475 | 9.61896 | 43.475 | 9.88064
|  | 49.7664 | 9.67263 | 49.7664 | 9.90798
|  | 58.155 | 9.64712 | 58.155 | 9.85883
|  | 67.5922 | 9.71247 | 67.5922 | 9.88877
|  | 78.078 | 9.69517 | 78.078 | 9.84801
|  | 91.1852 | 9.7348 | 91.1852 | 9.85074
|  | 105.865 | 9.76887 | 105.865 | 9.8736
|  | 122.642 | 9.78285 | 122.642 | 9.8668
|  | 141.517 | 9.79662 | 141.517 | 9.85658
|  | 164.586 | 9.79895 | 164.586 | 9.8332
|  | 190.8 | 9.78518 | 190.8 | 9.82352
|  | 224.354 | 9.78827 | 224.354 | 9.80824
|  | 257.909 | 9.81178 | 257.909 | 9.80616
|  | 295.658 | 9.80922 | 295.658 | 9.79663

## Fig. 5 intermittent shear tests
Time | Reduced stress | Time | Reduced stress | Time | Reduced stress | Time | Reduced stress | Time | Reduced stress | Time | Reduced stress | Time | Reduced stress
delta_t = | 0 | delta_t = | 600 | delta_t = | 80 | delta_t = | 40 | delta_t = | 20 | delta_t = | 10 | delta_t = | 5
0.001 | 0.6342727 | 0.001 | 1.292145 | 0.001 | 1.500148 | 0.001 | 1.602265 | 0.001 | 1.634448 | 0.001 | 1.640849 | 0.001 | 1.641086
0.001026187 | 0.6342982 | 0.001026187 | 1.292118 | 0.001026187 | 1.500125 | 0.001026187 | 1.602243 | 0.001026187 | 1.634426 | 0.001026187 | 1.640827 | 0.001026187 | 1.641064
0.00105306 | 0.6343242 | 0.00105306 | 1.292091 | 0.00105306 | 1.500101 | 0.00105306 | 1.60222 | 0.00105306 | 1.634403 | 0.00105306 | 1.640804 | 0.00105306 | 1.641041
0.001080637 | 0.6343509 | 0.001080637 | 1.292063 | 0.001080637 | 1.500077 | 0.001080637 | 1.602197 | 0.001080637 | 1.63438 | 0.001080637 | 1.640782 | 0.001080637 | 1.641018
0.001108936 | 0.6343781 | 0.001108936 | 1.292034 | 0.001108936 | 1.500052 | 0.001108936 | 1.602174 | 0.001108936 | 1.634357 | 0.001108936 | 1.640758 | 0.001108936 | 1.640995
0.001137975 | 0.634406 | 0.001137975 | 1.292005 | 0.001137975 | 1.500027 | 0.001137975 | 1.60215 | 0.001137975 | 1.634333 | 0.001137975 | 1.640734 | 0.001137975 | 1.640971
0.001167776 | 0.6344345 | 0.001167776 | 1.291976 | 0.001167776 | 1.500001 | 0.001167776 | 1.602126 | 0.001167776 | 1.634309 | 0.001167776 | 1.64071 | 0.001167776 | 1.640947
0.001198356 | 0.6344637 | 0.001198356 | 1.291945 | 0.001198356 | 1.499975 | 0.001198356 | 1.602101 | 0.001198356 | 1.634284 | 0.001198356 | 1.640685 | 0.001198356 | 1.640922
0.001229738 | 0.6344935 | 0.001229738 | 1.291915 | 0.001229738 | 1.499949 | 0.001229738 | 1.602075 | 0.001229738 | 1.634259 | 0.001229738 | 1.64066 | 0.001229738 | 1.640896
0.001261941 | 0.6345241 | 0.001261941 | 1.291884 | 0.001261941 | 1.499922 | 0.001261941 | 1.602049 | 0.001261941 | 1.634233 | 0.001261941 | 1.640634 | 0.001261941 | 1.64087
0.001294988 | 0.6345553 | 0.001294988 | 1.291852 | 0.001294988 | 1.499894 | 0.001294988 | 1.602023 | 0.001294988 | 1.634206 | 0.001294988 | 1.640607 | 0.001294988 | 1.640844
0.0013289 | 0.6345872 | 0.0013289 | 1.29182 | 0.0013289 | 1.499866 | 0.0013289 | 1.601996 | 0.0013289 | 1.634179 | 0.0013289 | 1.640581 | 0.0013289 | 1.640817
0.0013637 | 0.6346198 | 0.0013637 | 1.291787 | 0.0013637 | 1.499837 | 0.0013637 | 1.601969 | 0.0013637 | 1.634152 | 0.0013637 | 1.640553 | 0.0013637 | 1.64079
0.001399412 | 0.6346532 | 0.001399412 | 1.291754 | 0.001399412 | 1.499808 | 0.001399412 | 1.60194 | 0.001399412 | 1.634124 | 0.001399412 | 1.640525 | 0.001399412 | 1.640762
0.001436058 | 0.6346873 | 0.001436058 | 1.29172 | 0.001436058 | 1.499778 | 0.001436058 | 1.601912 | 0.001436058 | 1.634095 | 0.001436058 | 1.640496 | 0.001436058 | 1.640733
0.001473664 | 0.6347221 | 0.001473664 | 1.291685 | 0.001473664 | 1.499748 | 0.001473664 | 1.601883 | 0.001473664 | 1.634066 | 0.001473664 | 1.640467 | 0.001473664 | 1.640704
0.001512255 | 0.6347577 | 0.001512255 | 1.29165 | 0.001512255 | 1.499717 | 0.001512255 | 1.601853 | 0.001512255 | 1.634037 | 0.001512255 | 1.640438 | 0.001512255 | 1.640674
0.001551857 | 0.6347941 | 0.001551857 | 1.291615 | 0.001551857 | 1.499686 | 0.001551857 | 1.601823 | 0.001551857 | 1.634007 | 0.001551857 | 1.640407 | 0.001551857 | 1.640644
0.001592496 | 0.6348313 | 0.001592496 | 1.291579 | 0.001592496 | 1.499654 | 0.001592496 | 1.601792 | 0.001592496 | 1.633976 | 0.001592496 | 1.640377 | 0.001592496 | 1.640613
0.001634199 | 0.6348693 | 0.001634199 | 1.291542 | 0.001634199 | 1.499621 | 0.001634199 | 1.60176 | 0.001634199 | 1.633944 | 0.001634199 | 1.640345 | 0.001634199 | 1.640582
0.001676994 | 0.6349081 | 0.001676994 | 1.291505 | 0.001676994 | 1.499588 | 0.001676994 | 1.601728 | 0.001676994 | 1.633912 | 0.001676994 | 1.640313 | 0.001676994 | 1.64055
0.00172091 | 0.6349477 | 0.00172091 | 1.291467 | 0.00172091 | 1.499555 | 0.00172091 | 1.601696 | 0.00172091 | 1.63388 | 0.00172091 | 1.640281 | 0.00172091 | 1.640518
0.001765975 | 0.6349882 | 0.001765975 | 1.291429 | 0.001765975 | 1.49952 | 0.001765975 | 1.601663 | 0.001765975 | 1.633847 | 0.001765975 | 1.640248 | 0.001765975 | 1.640484
0.001812221 | 0.6350295 | 0.001812221 | 1.29139 | 0.001812221 | 1.499486 | 0.001812221 | 1.601629 | 0.001812221 | 1.633813 | 0.001812221 | 1.640214 | 0.001812221 | 1.640451
0.001859678 | 0.6350713 | 0.001859678 | 1.291353 | 0.001859678 | 1.499452 | 0.001859678 | 1.601596 | 0.001859678 | 1.63378 | 0.001859678 | 1.640181 | 0.001859678 | 1.640418
0.001908378 | 0.6351139 | 0.001908378 | 1.291315 | 0.001908378 | 1.499417 | 0.001908378 | 1.601562 | 0.001908378 | 1.633746 | 0.001908378 | 1.640147 | 0.001908378 | 1.640384
0.001958353 | 0.6351575 | 0.001958353 | 1.291276 | 0.001958353 | 1.499381 | 0.001958353 | 1.601527 | 0.001958353 | 1.633712 | 0.001958353 | 1.640112 | 0.001958353 | 1.640349
0.002009636 | 0.6352021 | 0.002009636 | 1.291237 | 0.002009636 | 1.499345 | 0.002009636 | 1.601492 | 0.002009636 | 1.633676 | 0.002009636 | 1.640077 | 0.002009636 | 1.640314
0.002062263 | 0.6352476 | 0.002062263 | 1.291197 | 0.002062263 | 1.499308 | 0.002062263 | 1.601455 | 0.002062263 | 1.63364 | 0.002062263 | 1.640041 | 0.002062263 | 1.640278
0.002116268 | 0.6352941 | 0.002116268 | 1.291156 | 0.002116268 | 1.499271 | 0.002116268 | 1.601418 | 0.002116268 | 1.633603 | 0.002116268 | 1.640004 | 0.002116268 | 1.640241
0.002171687 | 0.6353416 | 0.002171687 | 1.291114 | 0.002171687 | 1.499232 | 0.002171687 | 1.601381 | 0.002171687 | 1.633565 | 0.002171687 | 1.639966 | 0.002171687 | 1.640203
0.002228557 | 0.6353901 | 0.002228557 | 1.291072 | 0.002228557 | 1.499193 | 0.002228557 | 1.601342 | 0.002228557 | 1.633527 | 0.002228557 | 1.639928 | 0.002228557 | 1.640164
0.002286917 | 0.6354396 | 0.002286917 | 1.291029 | 0.002286917 | 1.499153 | 0.002286917 | 1.601303 | 0.002286917 | 1.633488 | 0.002286917 | 1.639889 | 0.002286917 | 1.640125
0.002346805 | 0.6354901 | 0.002346805 | 1.290985 | 0.002346805 | 1.499112 | 0.002346805 | 1.601262 | 0.002346805 | 1.633447 | 0.002346805 | 1.639848 | 0.002346805 | 1.640085
0.002408261 | 0.6355417 | 0.002408261 | 1.290941 | 0.002408261 | 1.499071 | 0.002408261 | 1.601221 | 0.002408261 | 1.633406 | 0.002408261 | 1.639807 | 0.002408261 | 1.640044
0.002471326 | 0.6355943 | 0.002471326 | 1.290896 | 0.002471326 | 1.499028 | 0.002471326 | 1.601179 | 0.002471326 | 1.633365 | 0.002471326 | 1.639766 | 0.002471326 | 1.640002
0.002536043 | 0.635648 | 0.002536043 | 1.29085 | 0.002536043 | 1.498985 | 0.002536043 | 1.601137 | 0.002536043 | 1.633322 | 0.002536043 | 1.639723 | 0.002536043 | 1.63996
0.002602455 | 0.6357028 | 0.002602455 | 1.290803 | 0.002602455 | 1.498941 | 0.002602455 | 1.601093 | 0.002602455 | 1.633279 | 0.002602455 | 1.63968 | 0.002602455 | 1.639916
0.002670606 | 0.6357587 | 0.002670606 | 1.290756 | 0.002670606 | 1.498896 | 0.002670606 | 1.601049 | 0.002670606 | 1.633234 | 0.002670606 | 1.639635 | 0.002670606 | 1.639872
0.002740541 | 0.6358157 | 0.002740541 | 1.290708 | 0.002740541 | 1.498851 | 0.002740541 | 1.601003 | 0.002740541 | 1.633189 | 0.002740541 | 1.63959 | 0.002740541 | 1.639827
0.002812308 | 0.6358737 | 0.002812308 | 1.290659 | 0.002812308 | 1.498804 | 0.002812308 | 1.600957 | 0.002812308 | 1.633143 | 0.002812308 | 1.639544 | 0.002812308 | 1.639781
0.002885955 | 0.6359329 | 0.002885955 | 1.29061 | 0.002885955 | 1.498757 | 0.002885955 | 1.60091 | 0.002885955 | 1.633096 | 0.002885955 | 1.639497 | 0.002885955 | 1.639734
0.00296153 | 0.6359933 | 0.00296153 | 1.29056 | 0.00296153 | 1.498709 | 0.00296153 | 1.600862 | 0.00296153 | 1.633048 | 0.00296153 | 1.639449 | 0.00296153 | 1.639686
0.003039084 | 0.6360547 | 0.003039084 | 1.29051 | 0.003039084 | 1.49866 | 0.003039084 | 1.600813 | 0.003039084 | 1.632999 | 0.003039084 | 1.6394 | 0.003039084 | 1.639637
0.003118669 | 0.6361173 | 0.003118669 | 1.290459 | 0.003118669 | 1.49861 | 0.003118669 | 1.600764 | 0.003118669 | 1.63295 | 0.003118669 | 1.639351 | 0.003118669 | 1.639587
0.003200338 | 0.6361811 | 0.003200338 | 1.290407 | 0.003200338 | 1.49856 | 0.003200338 | 1.600713 | 0.003200338 | 1.632899 | 0.003200338 | 1.6393 | 0.003200338 | 1.639537
0.003284145 | 0.636246 | 0.003284145 | 1.290355 | 0.003284145 | 1.498508 | 0.003284145 | 1.600661 | 0.003284145 | 1.632848 | 0.003284145 | 1.639249 | 0.003284145 | 1.639486
0.003370148 | 0.636312 | 0.003370148 | 1.290302 | 0.003370148 | 1.498456 | 0.003370148 | 1.600609 | 0.003370148 | 1.632795 | 0.003370148 | 1.639196 | 0.003370148 | 1.639433
0.003458402 | 0.6363792 | 0.003458402 | 1.290249 | 0.003458402 | 1.498403 | 0.003458402 | 1.600556 | 0.003458402 | 1.632742 | 0.003458402 | 1.639143 | 0.003458402 | 1.63938
0.003548968 | 0.6364475 | 0.003548968 | 1.290196 | 0.003548968 | 1.49835 | 0.003548968 | 1.600501 | 0.003548968 | 1.632688 | 0.003548968 | 1.639089 | 0.003548968 | 1.639326
0.003641905 | 0.636517 | 0.003641905 | 1.290142 | 0.003641905 | 1.498295 | 0.003641905 | 1.600446 | 0.003641905 | 1.632633 | 0.003641905 | 1.639034 | 0.003641905 | 1.639271
0.003737276 | 0.6365876 | 0.003737276 | 1.290087 | 0.003737276 | 1.49824 | 0.003737276 | 1.60039 | 0.003737276 | 1.632577 | 0.003737276 | 1.638978 | 0.003737276 | 1.639215
0.003835145 | 0.6366594 | 0.003835145 | 1.290033 | 0.003835145 | 1.498184 | 0.003835145 | 1.600333 | 0.003835145 | 1.63252 | 0.003835145 | 1.638921 | 0.003835145 | 1.639158
0.003935577 | 0.6367322 | 0.003935577 | 1.289978 | 0.003935577 | 1.498127 | 0.003935577 | 1.600275 | 0.003935577 | 1.632462 | 0.003935577 | 1.638863 | 0.003935577 | 1.6391
0.004038638 | 0.6368062 | 0.004038638 | 1.289922 | 0.004038638 | 1.49807 | 0.004038638 | 1.600216 | 0.004038638 | 1.632403 | 0.004038638 | 1.638805 | 0.004038638 | 1.639042
0.004144399 | 0.6368813 | 0.004144399 | 1.289867 | 0.004144399 | 1.498011 | 0.004144399 | 1.600157 | 0.004144399 | 1.632344 | 0.004144399 | 1.638745 | 0.004144399 | 1.638982
0.004252929 | 0.6369575 | 0.004252929 | 1.289811 | 0.004252929 | 1.497953 | 0.004252929 | 1.600096 | 0.004252929 | 1.632283 | 0.004252929 | 1.638685 | 0.004252929 | 1.638922
0.004364301 | 0.6370347 | 0.004364301 | 1.289756 | 0.004364301 | 1.497893 | 0.004364301 | 1.600035 | 0.004364301 | 1.632222 | 0.004364301 | 1.638624 | 0.004364301 | 1.63886
0.004478589 | 0.6371129 | 0.004478589 | 1.2897 | 0.004478589 | 1.497833 | 0.004478589 | 1.599972 | 0.004478589 | 1.63216 | 0.004478589 | 1.638562 | 0.004478589 | 1.638798
0.004595871 | 0.6371922 | 0.004595871 | 1.289645 | 0.004595871 | 1.497772 | 0.004595871 | 1.599909 | 0.004595871 | 1.632097 | 0.004595871 | 1.638499 | 0.004595871 | 1.638736
0.004716224 | 0.6372725 | 0.004716224 | 1.28959 | 0.004716224 | 1.497711 | 0.004716224 | 1.599846 | 0.004716224 | 1.632033 | 0.004716224 | 1.638435 | 0.004716224 | 1.638672
0.004839728 | 0.6373537 | 0.004839728 | 1.289535 | 0.004839728 | 1.49765 | 0.004839728 | 1.599781 | 0.004839728 | 1.631969 | 0.004839728 | 1.638371 | 0.004839728 | 1.638608
0.004966467 | 0.6374358 | 0.004966467 | 1.289481 | 0.004966467 | 1.497587 | 0.004966467 | 1.599716 | 0.004966467 | 1.631904 | 0.004966467 | 1.638306 | 0.004966467 | 1.638543
0.005096524 | 0.6375184 | 0.005096524 | 1.289427 | 0.005096524 | 1.497525 | 0.005096524 | 1.59965 | 0.005096524 | 1.631838 | 0.005096524 | 1.63824 | 0.005096524 | 1.638477
0.005229988 | 0.6375977 | 0.005229988 | 1.289377 | 0.005229988 | 1.497464 | 0.005229988 | 1.599585 | 0.005229988 | 1.631773 | 0.005229988 | 1.638176 | 0.005229988 | 1.638412
0.005366946 | 0.6376785 | 0.005366946 | 1.289326 | 0.005366946 | 1.497402 | 0.005366946 | 1.599519 | 0.005366946 | 1.631707 | 0.005366946 | 1.638109 | 0.005366946 | 1.638346
0.005507491 | 0.6377608 | 0.005507491 | 1.289274 | 0.005507491 | 1.497339 | 0.005507491 | 1.59945 | 0.005507491 | 1.631639 | 0.005507491 | 1.638041 | 0.005507491 | 1.638278
0.005651717 | 0.6378446 | 0.005651717 | 1.289221 | 0.005651717 | 1.497273 | 0.005651717 | 1.599381 | 0.005651717 | 1.631569 | 0.005651717 | 1.637972 | 0.005651717 | 1.638208
0.005799719 | 0.6379299 | 0.005799719 | 1.289167 | 0.005799719 | 1.497207 | 0.005799719 | 1.599309 | 0.005799719 | 1.631497 | 0.005799719 | 1.6379 | 0.005799719 | 1.638137
0.005951597 | 0.6380168 | 0.005951597 | 1.289112 | 0.005951597 | 1.497138 | 0.005951597 | 1.599236 | 0.005951597 | 1.631424 | 0.005951597 | 1.637827 | 0.005951597 | 1.638064
0.006107453 | 0.6381051 | 0.006107453 | 1.289055 | 0.006107453 | 1.497068 | 0.006107453 | 1.59916 | 0.006107453 | 1.631349 | 0.006107453 | 1.637752 | 0.006107453 | 1.637989
0.00626739 | 0.638195 | 0.00626739 | 1.288998 | 0.00626739 | 1.496997 | 0.00626739 | 1.599083 | 0.00626739 | 1.631272 | 0.00626739 | 1.637675 | 0.00626739 | 1.637912
0.006431515 | 0.6382864 | 0.006431515 | 1.28894 | 0.006431515 | 1.496923 | 0.006431515 | 1.599005 | 0.006431515 | 1.631193 | 0.006431515 | 1.637597 | 0.006431515 | 1.637834
0.006599938 | 0.6383793 | 0.006599938 | 1.28888 | 0.006599938 | 1.496848 | 0.006599938 | 1.598924 | 0.006599938 | 1.631113 | 0.006599938 | 1.637516 | 0.006599938 | 1.637753
0.006772771 | 0.6384737 | 0.006772771 | 1.28882 | 0.006772771 | 1.496771 | 0.006772771 | 1.598841 | 0.006772771 | 1.63103 | 0.006772771 | 1.637434 | 0.006772771 | 1.63767
0.006950131 | 0.6385695 | 0.006950131 | 1.288758 | 0.006950131 | 1.496693 | 0.006950131 | 1.598756 | 0.006950131 | 1.630945 | 0.006950131 | 1.637349 | 0.006950131 | 1.637586
0.007132135 | 0.6386669 | 0.007132135 | 1.288695 | 0.007132135 | 1.496612 | 0.007132135 | 1.598669 | 0.007132135 | 1.630859 | 0.007132135 | 1.637263 | 0.007132135 | 1.637499
0.007318905 | 0.6387657 | 0.007318905 | 1.288632 | 0.007318905 | 1.49653 | 0.007318905 | 1.598581 | 0.007318905 | 1.63077 | 0.007318905 | 1.637174 | 0.007318905 | 1.637411
0.007510567 | 0.6388659 | 0.007510567 | 1.288567 | 0.007510567 | 1.496446 | 0.007510567 | 1.598489 | 0.007510567 | 1.630679 | 0.007510567 | 1.637083 | 0.007510567 | 1.63732
0.007707247 | 0.6389675 | 0.007707247 | 1.288501 | 0.007707247 | 1.49636 | 0.007707247 | 1.598396 | 0.007707247 | 1.630586 | 0.007707247 | 1.63699 | 0.007707247 | 1.637227
0.007909078 | 0.6390706 | 0.007909078 | 1.288434 | 0.007909078 | 1.496272 | 0.007909078 | 1.598301 | 0.007909078 | 1.63049 | 0.007909078 | 1.636895 | 0.007909078 | 1.637132
0.008116194 | 0.6391749 | 0.008116194 | 1.288365 | 0.008116194 | 1.496181 | 0.008116194 | 1.598203 | 0.008116194 | 1.630392 | 0.008116194 | 1.636797 | 0.008116194 | 1.637034
0.008328734 | 0.6392806 | 0.008328734 | 1.288296 | 0.008328734 | 1.496089 | 0.008328734 | 1.598103 | 0.008328734 | 1.630292 | 0.008328734 | 1.636697 | 0.008328734 | 1.636934
0.00854684 | 0.6393875 | 0.00854684 | 1.288226 | 0.00854684 | 1.495995 | 0.00854684 | 1.598 | 0.00854684 | 1.63019 | 0.00854684 | 1.636595 | 0.00854684 | 1.636832
0.008770657 | 0.6394956 | 0.008770657 | 1.288155 | 0.008770657 | 1.495899 | 0.008770657 | 1.597895 | 0.008770657 | 1.630085 | 0.008770657 | 1.63649 | 0.008770657 | 1.636727
0.009000336 | 0.6396049 | 0.009000336 | 1.288082 | 0.009000336 | 1.4958 | 0.009000336 | 1.597788 | 0.009000336 | 1.629978 | 0.009000336 | 1.636383 | 0.009000336 | 1.63662
0.009236029 | 0.6397152 | 0.009236029 | 1.288009 | 0.009236029 | 1.495699 | 0.009236029 | 1.597678 | 0.009236029 | 1.629868 | 0.009236029 | 1.636274 | 0.009236029 | 1.63651
0.009477894 | 0.6398266 | 0.009477894 | 1.287934 | 0.009477894 | 1.495596 | 0.009477894 | 1.597565 | 0.009477894 | 1.629755 | 0.009477894 | 1.636161 | 0.009477894 | 1.636398
0.009726093 | 0.639939 | 0.009726093 | 1.287859 | 0.009726093 | 1.495491 | 0.009726093 | 1.59745 | 0.009726093 | 1.62964 | 0.009726093 | 1.636046 | 0.009726093 | 1.636283
0.009980792 | 0.6400522 | 0.009980792 | 1.287783 | 0.009980792 | 1.495384 | 0.009980792 | 1.597332 | 0.009980792 | 1.629522 | 0.009980792 | 1.635929 | 0.009980792 | 1.636166
0.01024216 | 0.6401662 | 0.01024216 | 1.287705 | 0.01024216 | 1.495274 | 0.01024216 | 1.597211 | 0.01024216 | 1.629401 | 0.01024216 | 1.635808 | 0.01024216 | 1.636045
0.01051037 | 0.6402809 | 0.01051037 | 1.287627 | 0.01051037 | 1.495161 | 0.01051037 | 1.597088 | 0.01051037 | 1.629278 | 0.01051037 | 1.635685 | 0.01051037 | 1.635922
0.01078561 | 0.6403961 | 0.01078561 | 1.287548 | 0.01078561 | 1.495047 | 0.01078561 | 1.596961 | 0.01078561 | 1.629152 | 0.01078561 | 1.635559 | 0.01078561 | 1.635796
0.01106805 | 0.6405118 | 0.01106805 | 1.287468 | 0.01106805 | 1.494929 | 0.01106805 | 1.596832 | 0.01106805 | 1.629022 | 0.01106805 | 1.63543 | 0.01106805 | 1.635667
0.0113579 | 0.6406278 | 0.0113579 | 1.287388 | 0.0113579 | 1.49481 | 0.0113579 | 1.5967 | 0.0113579 | 1.62889 | 0.0113579 | 1.635298 | 0.0113579 | 1.635535
0.01165533 | 0.640744 | 0.01165533 | 1.287306 | 0.01165533 | 1.494688 | 0.01165533 | 1.596564 | 0.01165533 | 1.628755 | 0.01165533 | 1.635163 | 0.01165533 | 1.6354
0.01196055 | 0.6408602 | 0.01196055 | 1.287224 | 0.01196055 | 1.494563 | 0.01196055 | 1.596426 | 0.01196055 | 1.628616 | 0.01196055 | 1.635025 | 0.01196055 | 1.635262
0.01227376 | 0.6409763 | 0.01227376 | 1.287142 | 0.01227376 | 1.494435 | 0.01227376 | 1.596284 | 0.01227376 | 1.628475 | 0.01227376 | 1.634884 | 0.01227376 | 1.635121
0.01259517 | 0.6410921 | 0.01259517 | 1.287058 | 0.01259517 | 1.494305 | 0.01259517 | 1.59614 | 0.01259517 | 1.62833 | 0.01259517 | 1.634739 | 0.01259517 | 1.634976
0.01292501 | 0.6412073 | 0.01292501 | 1.286975 | 0.01292501 | 1.494173 | 0.01292501 | 1.595992 | 0.01292501 | 1.628182 | 0.01292501 | 1.634592 | 0.01292501 | 1.634829
0.01326347 | 0.6413219 | 0.01326347 | 1.286889 | 0.01326347 | 1.494038 | 0.01326347 | 1.59584 | 0.01326347 | 1.628031 | 0.01326347 | 1.634441 | 0.01326347 | 1.634678
0.01361081 | 0.6414355 | 0.01361081 | 1.286801 | 0.01361081 | 1.493899 | 0.01361081 | 1.595686 | 0.01361081 | 1.627876 | 0.01361081 | 1.634286 | 0.01361081 | 1.634523
0.01396724 | 0.641548 | 0.01396724 | 1.286711 | 0.01396724 | 1.493759 | 0.01396724 | 1.595528 | 0.01396724 | 1.627718 | 0.01396724 | 1.634129 | 0.01396724 | 1.634366
0.014333 | 0.641659 | 0.014333 | 1.286618 | 0.014333 | 1.493615 | 0.014333 | 1.595366 | 0.014333 | 1.627556 | 0.014333 | 1.633967 | 0.014333 | 1.634204
0.01470834 | 0.6417673 | 0.01470834 | 1.286522 | 0.01470834 | 1.493468 | 0.01470834 | 1.595201 | 0.01470834 | 1.627391 | 0.01470834 | 1.633803 | 0.01470834 | 1.63404
0.01509351 | 0.641871 | 0.01509351 | 1.286424 | 0.01509351 | 1.493315 | 0.01509351 | 1.595032 | 0.01509351 | 1.627222 | 0.01509351 | 1.633634 | 0.01509351 | 1.633871
0.01548876 | 0.6419765 | 0.01548876 | 1.286324 | 0.01548876 | 1.493158 | 0.01548876 | 1.594859 | 0.01548876 | 1.62705 | 0.01548876 | 1.633462 | 0.01548876 | 1.633699
0.01589437 | 0.6420839 | 0.01589437 | 1.286221 | 0.01589437 | 1.492997 | 0.01589437 | 1.594679 | 0.01589437 | 1.62687 | 0.01589437 | 1.633282 | 0.01589437 | 1.633519
0.0163106 | 0.6421931 | 0.0163106 | 1.286115 | 0.0163106 | 1.492831 | 0.0163106 | 1.594494 | 0.0163106 | 1.626685 | 0.0163106 | 1.633098 | 0.0163106 | 1.633335
0.01673773 | 0.6423043 | 0.01673773 | 1.286006 | 0.01673773 | 1.492662 | 0.01673773 | 1.594304 | 0.01673773 | 1.626495 | 0.01673773 | 1.632909 | 0.01673773 | 1.633146
0.01717604 | 0.6424174 | 0.01717604 | 1.285894 | 0.01717604 | 1.492488 | 0.01717604 | 1.59411 | 0.01717604 | 1.626301 | 0.01717604 | 1.632715 | 0.01717604 | 1.632952
0.01762583 | 0.6425324 | 0.01762583 | 1.28578 | 0.01762583 | 1.49231 | 0.01762583 | 1.593911 | 0.01762583 | 1.626102 | 0.01762583 | 1.632516 | 0.01762583 | 1.632753
0.0180874 | 0.6426493 | 0.0180874 | 1.285662 | 0.0180874 | 1.492127 | 0.0180874 | 1.593706 | 0.0180874 | 1.625897 | 0.0180874 | 1.632312 | 0.0180874 | 1.632549
0.01856106 | 0.642768 | 0.01856106 | 1.285541 | 0.01856106 | 1.491939 | 0.01856106 | 1.593496 | 0.01856106 | 1.625687 | 0.01856106 | 1.632102 | 0.01856106 | 1.63234
0.01904712 | 0.6428887 | 0.01904712 | 1.285417 | 0.01904712 | 1.491746 | 0.01904712 | 1.593281 | 0.01904712 | 1.625472 | 0.01904712 | 1.631888 | 0.01904712 | 1.632125
0.01954591 | 0.6430111 | 0.01954591 | 1.28529 | 0.01954591 | 1.491548 | 0.01954591 | 1.59306 | 0.01954591 | 1.625251 | 0.01954591 | 1.631667 | 0.01954591 | 1.631905
0.02005776 | 0.6431354 | 0.02005776 | 1.285159 | 0.02005776 | 1.491345 | 0.02005776 | 1.592834 | 0.02005776 | 1.625025 | 0.02005776 | 1.631441 | 0.02005776 | 1.631679
0.02058302 | 0.6432614 | 0.02058302 | 1.285025 | 0.02058302 | 1.491137 | 0.02058302 | 1.592601 | 0.02058302 | 1.624793 | 0.02058302 | 1.63121 | 0.02058302 | 1.631447
0.02112203 | 0.6433893 | 0.02112203 | 1.284888 | 0.02112203 | 1.490924 | 0.02112203 | 1.592363 | 0.02112203 | 1.624554 | 0.02112203 | 1.630972 | 0.02112203 | 1.631209
0.02167515 | 0.6435188 | 0.02167515 | 1.284746 | 0.02167515 | 1.490705 | 0.02167515 | 1.592119 | 0.02167515 | 1.62431 | 0.02167515 | 1.630728 | 0.02167515 | 1.630965
0.02224277 | 0.64365 | 0.02224277 | 1.284601 | 0.02224277 | 1.49048 | 0.02224277 | 1.591868 | 0.02224277 | 1.624059 | 0.02224277 | 1.630478 | 0.02224277 | 1.630715
0.02282524 | 0.6437829 | 0.02282524 | 1.284452 | 0.02282524 | 1.490249 | 0.02282524 | 1.591611 | 0.02282524 | 1.623802 | 0.02282524 | 1.630221 | 0.02282524 | 1.630459
0.02342297 | 0.6439173 | 0.02342297 | 1.284299 | 0.02342297 | 1.490013 | 0.02342297 | 1.591347 | 0.02342297 | 1.623538 | 0.02342297 | 1.629958 | 0.02342297 | 1.630195
0.02403635 | 0.6440533 | 0.02403635 | 1.284142 | 0.02403635 | 1.48977 | 0.02403635 | 1.591076 | 0.02403635 | 1.623268 | 0.02403635 | 1.629688 | 0.02403635 | 1.629925
0.02466579 | 0.6441907 | 0.02466579 | 1.283981 | 0.02466579 | 1.489521 | 0.02466579 | 1.590798 | 0.02466579 | 1.62299 | 0.02466579 | 1.629411 | 0.02466579 | 1.629649
0.02531172 | 0.6443294 | 0.02531172 | 1.283815 | 0.02531172 | 1.489266 | 0.02531172 | 1.590514 | 0.02531172 | 1.622705 | 0.02531172 | 1.629127 | 0.02531172 | 1.629365
0.02597456 | 0.6444695 | 0.02597456 | 1.283645 | 0.02597456 | 1.489004 | 0.02597456 | 1.590222 | 0.02597456 | 1.622413 | 0.02597456 | 1.628836 | 0.02597456 | 1.629073
0.02665476 | 0.6446108 | 0.02665476 | 1.283471 | 0.02665476 | 1.488735 | 0.02665476 | 1.589922 | 0.02665476 | 1.622114 | 0.02665476 | 1.628537 | 0.02665476 | 1.628775
0.02735277 | 0.6447531 | 0.02735277 | 1.283291 | 0.02735277 | 1.488459 | 0.02735277 | 1.589615 | 0.02735277 | 1.621807 | 0.02735277 | 1.628231 | 0.02735277 | 1.628468
0.02806906 | 0.6448965 | 0.02806906 | 1.283107 | 0.02806906 | 1.488176 | 0.02806906 | 1.5893 | 0.02806906 | 1.621492 | 0.02806906 | 1.627916 | 0.02806906 | 1.628154
0.02880411 | 0.6450407 | 0.02880411 | 1.282919 | 0.02880411 | 1.487886 | 0.02880411 | 1.588977 | 0.02880411 | 1.621169 | 0.02880411 | 1.627594 | 0.02880411 | 1.627832
0.02955841 | 0.6451723 | 0.02955841 | 1.282725 | 0.02955841 | 1.487588 | 0.02955841 | 1.588645 | 0.02955841 | 1.620837 | 0.02955841 | 1.627263 | 0.02955841 | 1.627501
0.03033246 | 0.6453074 | 0.03033246 | 1.282525 | 0.03033246 | 1.487283 | 0.03033246 | 1.588305 | 0.03033246 | 1.620498 | 0.03033246 | 1.626924 | 0.03033246 | 1.627162
0.03112678 | 0.6454463 | 0.03112678 | 1.282318 | 0.03112678 | 1.48697 | 0.03112678 | 1.587957 | 0.03112678 | 1.620149 | 0.03112678 | 1.626577 | 0.03112678 | 1.626814
0.0319419 | 0.6455892 | 0.0319419 | 1.282106 | 0.0319419 | 1.486648 | 0.0319419 | 1.587599 | 0.0319419 | 1.619792 | 0.0319419 | 1.62622 | 0.0319419 | 1.626458
0.03277837 | 0.6457363 | 0.03277837 | 1.281888 | 0.03277837 | 1.486319 | 0.03277837 | 1.587232 | 0.03277837 | 1.619425 | 0.03277837 | 1.625854 | 0.03277837 | 1.626092
0.03363674 | 0.6458876 | 0.03363674 | 1.281665 | 0.03363674 | 1.485981 | 0.03363674 | 1.586856 | 0.03363674 | 1.619049 | 0.03363674 | 1.625479 | 0.03363674 | 1.625717
0.03451759 | 0.6460433 | 0.03451759 | 1.281436 | 0.03451759 | 1.485634 | 0.03451759 | 1.586471 | 0.03451759 | 1.618664 | 0.03451759 | 1.625095 | 0.03451759 | 1.625333
0.03542151 | 0.6462035 | 0.03542151 | 1.281202 | 0.03542151 | 1.485278 | 0.03542151 | 1.586075 | 0.03542151 | 1.618269 | 0.03542151 | 1.6247 | 0.03542151 | 1.624938
0.0363491 | 0.6463685 | 0.0363491 | 1.280961 | 0.0363491 | 1.484913 | 0.0363491 | 1.58567 | 0.0363491 | 1.617863 | 0.0363491 | 1.624296 | 0.0363491 | 1.624534
0.03730098 | 0.6465384 | 0.03730098 | 1.280715 | 0.03730098 | 1.484538 | 0.03730098 | 1.585254 | 0.03730098 | 1.617448 | 0.03730098 | 1.623881 | 0.03730098 | 1.624119
0.03827779 | 0.6467133 | 0.03827779 | 1.280462 | 0.03827779 | 1.484154 | 0.03827779 | 1.584828 | 0.03827779 | 1.617022 | 0.03827779 | 1.623456 | 0.03827779 | 1.623694
0.03928017 | 0.6468935 | 0.03928017 | 1.280203 | 0.03928017 | 1.483755 | 0.03928017 | 1.58439 | 0.03928017 | 1.616585 | 0.03928017 | 1.62302 | 0.03928017 | 1.623258
0.04030881 | 0.6470791 | 0.04030881 | 1.279938 | 0.04030881 | 1.483343 | 0.04030881 | 1.583942 | 0.04030881 | 1.616137 | 0.04030881 | 1.622573 | 0.04030881 | 1.622811
0.04136438 | 0.6472703 | 0.04136438 | 1.279666 | 0.04136438 | 1.482921 | 0.04136438 | 1.583482 | 0.04136438 | 1.615677 | 0.04136438 | 1.622115 | 0.04136438 | 1.622353
0.0424476 | 0.6474674 | 0.0424476 | 1.279387 | 0.0424476 | 1.482489 | 0.0424476 | 1.583011 | 0.0424476 | 1.615206 | 0.0424476 | 1.621645 | 0.0424476 | 1.621883
0.04355918 | 0.6476706 | 0.04355918 | 1.279102 | 0.04355918 | 1.482046 | 0.04355918 | 1.582523 | 0.04355918 | 1.614721 | 0.04355918 | 1.621161 | 0.04355918 | 1.621399
0.04469987 | 0.6478801 | 0.04469987 | 1.278809 | 0.04469987 | 1.481591 | 0.04469987 | 1.582018 | 0.04469987 | 1.614217 | 0.04469987 | 1.620657 | 0.04469987 | 1.620895
0.04587043 | 0.6480961 | 0.04587043 | 1.278509 | 0.04587043 | 1.481126 | 0.04587043 | 1.5815 | 0.04587043 | 1.613699 | 0.04587043 | 1.620141 | 0.04587043 | 1.620379
0.04707165 | 0.648319 | 0.04707165 | 1.278202 | 0.04707165 | 1.480649 | 0.04707165 | 1.58097 | 0.04707165 | 1.613169 | 0.04707165 | 1.619612 | 0.04707165 | 1.61985
0.04830432 | 0.6485489 | 0.04830432 | 1.277887 | 0.04830432 | 1.480161 | 0.04830432 | 1.580427 | 0.04830432 | 1.612626 | 0.04830432 | 1.61907 | 0.04830432 | 1.619308
0.04956927 | 0.6487862 | 0.04956927 | 1.277564 | 0.04956927 | 1.47966 | 0.04956927 | 1.57987 | 0.04956927 | 1.612069 | 0.04956927 | 1.618515 | 0.04956927 | 1.618753
0.05086735 | 0.6490313 | 0.05086735 | 1.277234 | 0.05086735 | 1.479147 | 0.05086735 | 1.5793 | 0.05086735 | 1.611499 | 0.05086735 | 1.617946 | 0.05086735 | 1.618184
0.05219942 | 0.6492843 | 0.05219942 | 1.276895 | 0.05219942 | 1.478622 | 0.05219942 | 1.578716 | 0.05219942 | 1.610915 | 0.05219942 | 1.617363 | 0.05219942 | 1.617601
0.05356638 | 0.6495456 | 0.05356638 | 1.276548 | 0.05356638 | 1.478084 | 0.05356638 | 1.578117 | 0.05356638 | 1.610317 | 0.05356638 | 1.616766 | 0.05356638 | 1.617004
0.05496913 | 0.6498157 | 0.05496913 | 1.276193 | 0.05496913 | 1.477532 | 0.05496913 | 1.577504 | 0.05496913 | 1.609704 | 0.05496913 | 1.616154 | 0.05496913 | 1.616393
0.05640861 | 0.6500949 | 0.05640861 | 1.275828 | 0.05640861 | 1.476967 | 0.05640861 | 1.576876 | 0.05640861 | 1.609076 | 0.05640861 | 1.615528 | 0.05640861 | 1.615766
0.05788579 | 0.6503835 | 0.05788579 | 1.275455 | 0.05788579 | 1.476389 | 0.05788579 | 1.576233 | 0.05788579 | 1.608433 | 0.05788579 | 1.614886 | 0.05788579 | 1.615124
0.05940166 | 0.6506821 | 0.05940166 | 1.275073 | 0.05940166 | 1.475796 | 0.05940166 | 1.575574 | 0.05940166 | 1.607774 | 0.05940166 | 1.614229 | 0.05940166 | 1.614467
0.06095722 | 0.650991 | 0.06095722 | 1.274682 | 0.06095722 | 1.47519 | 0.06095722 | 1.574899 | 0.06095722 | 1.607099 | 0.06095722 | 1.613555 | 0.06095722 | 1.613794
0.06255351 | 0.6513056 | 0.06255351 | 1.274281 | 0.06255351 | 1.474568 | 0.06255351 | 1.574208 | 0.06255351 | 1.606408 | 0.06255351 | 1.612866 | 0.06255351 | 1.613105
0.06419161 | 0.6516206 | 0.06419161 | 1.273871 | 0.06419161 | 1.473932 | 0.06419161 | 1.573501 | 0.06419161 | 1.605701 | 0.06419161 | 1.61216 | 0.06419161 | 1.612399
0.06587261 | 0.6519436 | 0.06587261 | 1.27345 | 0.06587261 | 1.47328 | 0.06587261 | 1.572776 | 0.06587261 | 1.604976 | 0.06587261 | 1.611437 | 0.06587261 | 1.611676
0.06759762 | 0.6522749 | 0.06759762 | 1.27302 | 0.06759762 | 1.472613 | 0.06759762 | 1.572034 | 0.06759762 | 1.604235 | 0.06759762 | 1.610697 | 0.06759762 | 1.610936
0.06936781 | 0.6526148 | 0.06936781 | 1.272579 | 0.06936781 | 1.471929 | 0.06936781 | 1.571274 | 0.06936781 | 1.603475 | 0.06936781 | 1.609939 | 0.06936781 | 1.610178
0.07118436 | 0.6529635 | 0.07118436 | 1.272128 | 0.07118436 | 1.47123 | 0.07118436 | 1.570496 | 0.07118436 | 1.602698 | 0.07118436 | 1.609164 | 0.07118436 | 1.609403
0.07304847 | 0.6533215 | 0.07304847 | 1.271666 | 0.07304847 | 1.470513 | 0.07304847 | 1.5697 | 0.07304847 | 1.601902 | 0.07304847 | 1.608369 | 0.07304847 | 1.608609
0.0749614 | 0.653689 | 0.0749614 | 1.271193 | 0.0749614 | 1.46978 | 0.0749614 | 1.568885 | 0.0749614 | 1.601087 | 0.0749614 | 1.607556 | 0.0749614 | 1.607796
0.07692443 | 0.6540663 | 0.07692443 | 1.270709 | 0.07692443 | 1.46903 | 0.07692443 | 1.56805 | 0.07692443 | 1.600253 | 0.07692443 | 1.606724 | 0.07692443 | 1.606963
0.07893886 | 0.6544539 | 0.07893886 | 1.270214 | 0.07893886 | 1.468262 | 0.07893886 | 1.567196 | 0.07893886 | 1.599399 | 0.07893886 | 1.605872 | 0.07893886 | 1.606112
0.08100605 | 0.6548522 | 0.08100605 | 1.269707 | 0.08100605 | 1.467476 | 0.08100605 | 1.566322 | 0.08100605 | 1.598525 | 0.08100605 | 1.605001 | 0.08100605 | 1.60524
0.08312736 | 0.6552615 | 0.08312736 | 1.269187 | 0.08312736 | 1.466671 | 0.08312736 | 1.565428 | 0.08312736 | 1.597631 | 0.08312736 | 1.604109 | 0.08312736 | 1.604348
0.08530423 | 0.6556823 | 0.08530423 | 1.268656 | 0.08530423 | 1.465848 | 0.08530423 | 1.564512 | 0.08530423 | 1.596717 | 0.08530423 | 1.603196 | 0.08530423 | 1.603436
0.08753811 | 0.6561151 | 0.08753811 | 1.268113 | 0.08753811 | 1.465006 | 0.08753811 | 1.563576 | 0.08753811 | 1.595781 | 0.08753811 | 1.602262 | 0.08753811 | 1.602502
0.08983048 | 0.6565604 | 0.08983048 | 1.267557 | 0.08983048 | 1.464144 | 0.08983048 | 1.562618 | 0.08983048 | 1.594823 | 0.08983048 | 1.601307 | 0.08983048 | 1.601547
0.09218289 | 0.6570188 | 0.09218289 | 1.266988 | 0.09218289 | 1.463262 | 0.09218289 | 1.561637 | 0.09218289 | 1.593843 | 0.09218289 | 1.600329 | 0.09218289 | 1.600569
0.09459689 | 0.6574909 | 0.09459689 | 1.266406 | 0.09459689 | 1.46236 | 0.09459689 | 1.560634 | 0.09459689 | 1.592841 | 0.09459689 | 1.59933 | 0.09459689 | 1.599569
0.09707412 | 0.6579663 | 0.09707412 | 1.26581 | 0.09707412 | 1.461438 | 0.09707412 | 1.559609 | 0.09707412 | 1.591816 | 0.09707412 | 1.598307 | 0.09707412 | 1.598547
0.09961621 | 0.6584518 | 0.09961621 | 1.265201 | 0.09961621 | 1.460494 | 0.09961621 | 1.55856 | 0.09961621 | 1.590768 | 0.09961621 | 1.597261 | 0.09961621 | 1.597501
0.1022249 | 0.6589502 | 0.1022249 | 1.264578 | 0.1022249 | 1.459529 | 0.1022249 | 1.557487 | 0.1022249 | 1.589696 | 0.1022249 | 1.596192 | 0.1022249 | 1.596432
0.1049019 | 0.659462 | 0.1049019 | 1.263942 | 0.1049019 | 1.458543 | 0.1049019 | 1.55639 | 0.1049019 | 1.5886 | 0.1049019 | 1.595098 | 0.1049019 | 1.595339
0.1076489 | 0.6599878 | 0.1076489 | 1.26329 | 0.1076489 | 1.457534 | 0.1076489 | 1.555268 | 0.1076489 | 1.587479 | 0.1076489 | 1.59398 | 0.1076489 | 1.594221
0.110468 | 0.6605282 | 0.110468 | 1.262625 | 0.110468 | 1.456503 | 0.110468 | 1.554121 | 0.110468 | 1.586334 | 0.110468 | 1.592837 | 0.110468 | 1.593078
0.1133608 | 0.661084 | 0.1133608 | 1.261944 | 0.1133608 | 1.455449 | 0.1133608 | 1.552949 | 0.1133608 | 1.585163 | 0.1133608 | 1.591669 | 0.1133608 | 1.59191
0.1163294 | 0.6616557 | 0.1163294 | 1.261248 | 0.1163294 | 1.454371 | 0.1163294 | 1.551751 | 0.1163294 | 1.583966 | 0.1163294 | 1.590475 | 0.1163294 | 1.590716
0.1193757 | 0.6622443 | 0.1193757 | 1.260517 | 0.1193757 | 1.45327 | 0.1193757 | 1.550516 | 0.1193757 | 1.582731 | 0.1193757 | 1.589244 | 0.1193757 | 1.589485
0.1225018 | 0.6628505 | 0.1225018 | 1.25977 | 0.1225018 | 1.452145 | 0.1225018 | 1.549234 | 0.1225018 | 1.58145 | 0.1225018 | 1.587965 | 0.1225018 | 1.588206
0.1257098 | 0.6634753 | 0.1257098 | 1.259005 | 0.1257098 | 1.450977 | 0.1257098 | 1.547922 | 0.1257098 | 1.580139 | 0.1257098 | 1.586657 | 0.1257098 | 1.586899
0.1290018 | 0.6641139 | 0.1290018 | 1.258223 | 0.1290018 | 1.449772 | 0.1290018 | 1.546581 | 0.1290018 | 1.578798 | 0.1290018 | 1.58532 | 0.1290018 | 1.585561
0.13238 | 0.6647562 | 0.13238 | 1.257423 | 0.13238 | 1.44854 | 0.13238 | 1.545208 | 0.13238 | 1.577427 | 0.13238 | 1.583951 | 0.13238 | 1.584193
0.1358466 | 0.6654156 | 0.1358466 | 1.256604 | 0.1358466 | 1.447279 | 0.1358466 | 1.543805 | 0.1358466 | 1.576024 | 0.1358466 | 1.582552 | 0.1358466 | 1.582794
0.1394041 | 0.666093 | 0.1394041 | 1.255767 | 0.1394041 | 1.44599 | 0.1394041 | 1.54237 | 0.1394041 | 1.57459 | 0.1394041 | 1.581121 | 0.1394041 | 1.581363
0.1430547 | 0.6667892 | 0.1430547 | 1.254911 | 0.1430547 | 1.444671 | 0.1430547 | 1.540902 | 0.1430547 | 1.573124 | 0.1430547 | 1.579658 | 0.1430547 | 1.5799
0.1468009 | 0.6675053 | 0.1468009 | 1.254036 | 0.1468009 | 1.443323 | 0.1468009 | 1.539402 | 0.1468009 | 1.571625 | 0.1468009 | 1.578163 | 0.1468009 | 1.578405
0.1506452 | 0.6682424 | 0.1506452 | 1.253142 | 0.1506452 | 1.441944 | 0.1506452 | 1.537868 | 0.1506452 | 1.570092 | 0.1506452 | 1.576634 | 0.1506452 | 1.576876
0.1545901 | 0.6690016 | 0.1545901 | 1.252227 | 0.1545901 | 1.440534 | 0.1545901 | 1.536301 | 0.1545901 | 1.568526 | 0.1545901 | 1.575071 | 0.1545901 | 1.575314
0.1586384 | 0.6697842 | 0.1586384 | 1.251292 | 0.1586384 | 1.439093 | 0.1586384 | 1.534698 | 0.1586384 | 1.566925 | 0.1586384 | 1.573475 | 0.1586384 | 1.573717
0.1627927 | 0.6705899 | 0.1627927 | 1.250337 | 0.1627927 | 1.43762 | 0.1627927 | 1.533061 | 0.1627927 | 1.56529 | 0.1627927 | 1.571843 | 0.1627927 | 1.572085
0.1670558 | 0.6713952 | 0.1670558 | 1.249361 | 0.1670558 | 1.436114 | 0.1670558 | 1.531388 | 0.1670558 | 1.563619 | 0.1670558 | 1.570176 | 0.1670558 | 1.570418
0.1714305 | 0.6722217 | 0.1714305 | 1.248364 | 0.1714305 | 1.434576 | 0.1714305 | 1.529679 | 0.1714305 | 1.561912 | 0.1714305 | 1.568473 | 0.1714305 | 1.568715
0.1759198 | 0.6730707 | 0.1759198 | 1.247346 | 0.1759198 | 1.433004 | 0.1759198 | 1.527934 | 0.1759198 | 1.560168 | 0.1759198 | 1.566733 | 0.1759198 | 1.566976
0.1805266 | 0.6739434 | 0.1805266 | 1.246305 | 0.1805266 | 1.431398 | 0.1805266 | 1.526151 | 0.1805266 | 1.558388 | 0.1805266 | 1.564957 | 0.1805266 | 1.5652
0.1852541 | 0.6748413 | 0.1852541 | 1.245243 | 0.1852541 | 1.429758 | 0.1852541 | 1.524331 | 0.1852541 | 1.556569 | 0.1852541 | 1.563143 | 0.1852541 | 1.563387
0.1901054 | 0.6757659 | 0.1901054 | 1.244158 | 0.1901054 | 1.428083 | 0.1901054 | 1.522472 | 0.1901054 | 1.554713 | 0.1901054 | 1.561292 | 0.1901054 | 1.561535
0.1950837 | 0.6767191 | 0.1950837 | 1.243051 | 0.1950837 | 1.426373 | 0.1950837 | 1.520575 | 0.1950837 | 1.552819 | 0.1950837 | 1.559402 | 0.1950837 | 1.559645
0.2001924 | 0.6776952 | 0.2001924 | 1.241921 | 0.2001924 | 1.424627 | 0.2001924 | 1.518639 | 0.2001924 | 1.550885 | 0.2001924 | 1.557473 | 0.2001924 | 1.557717
0.2054348 | 0.6786747 | 0.2054348 | 1.240768 | 0.2054348 | 1.422844 | 0.2054348 | 1.516663 | 0.2054348 | 1.548913 | 0.2054348 | 1.555505 | 0.2054348 | 1.555749
0.2108146 | 0.67968 | 0.2108146 | 1.239591 | 0.2108146 | 1.421025 | 0.2108146 | 1.514623 | 0.2108146 | 1.546872 | 0.2108146 | 1.55347 | 0.2108146 | 1.553714
0.2163352 | 0.6807127 | 0.2163352 | 1.23839 | 0.2163352 | 1.419169 | 0.2163352 | 1.512526 | 0.2163352 | 1.544778 | 0.2163352 | 1.551381 | 0.2163352 | 1.551625
0.2220004 | 0.6817745 | 0.2220004 | 1.237166 | 0.2220004 | 1.417255 | 0.2220004 | 1.510387 | 0.2220004 | 1.542641 | 0.2220004 | 1.549249 | 0.2220004 | 1.549493
0.227814 | 0.6828676 | 0.227814 | 1.235913 | 0.227814 | 1.415288 | 0.227814 | 1.508204 | 0.227814 | 1.540461 | 0.227814 | 1.547073 | 0.227814 | 1.547318
0.2337798 | 0.683994 | 0.2337798 | 1.234611 | 0.2337798 | 1.41328 | 0.2337798 | 1.505977 | 0.2337798 | 1.538236 | 0.2337798 | 1.544854 | 0.2337798 | 1.545099
0.2399018 | 0.6851437 | 0.2399018 | 1.233282 | 0.2399018 | 1.411232 | 0.2399018 | 1.503705 | 0.2399018 | 1.535968 | 0.2399018 | 1.542591 | 0.2399018 | 1.542836
0.2461841 | 0.6863 | 0.2461841 | 1.231927 | 0.2461841 | 1.409144 | 0.2461841 | 1.501389 | 0.2461841 | 1.533655 | 0.2461841 | 1.540284 | 0.2461841 | 1.540529
0.252631 | 0.6874864 | 0.252631 | 1.230544 | 0.252631 | 1.407014 | 0.252631 | 1.499028 | 0.252631 | 1.531297 | 0.252631 | 1.537932 | 0.252631 | 1.538177
0.2592467 | 0.6887051 | 0.2592467 | 1.229134 | 0.2592467 | 1.404843 | 0.2592467 | 1.496621 | 0.2592467 | 1.528893 | 0.2592467 | 1.535534 | 0.2592467 | 1.53578
0.2660356 | 0.6899584 | 0.2660356 | 1.227697 | 0.2660356 | 1.402629 | 0.2660356 | 1.494168 | 0.2660356 | 1.526445 | 0.2660356 | 1.533092 | 0.2660356 | 1.533338
0.2730023 | 0.6912489 | 0.2730023 | 1.226232 | 0.2730023 | 1.400374 | 0.2730023 | 1.49167 | 0.2730023 | 1.52395 | 0.2730023 | 1.530603 | 0.2730023 | 1.53085
0.2801515 | 0.6925744 | 0.2801515 | 1.224739 | 0.2801515 | 1.398077 | 0.2801515 | 1.489125 | 0.2801515 | 1.52141 | 0.2801515 | 1.528069 | 0.2801515 | 1.528316
0.2874879 | 0.6938995 | 0.2874879 | 1.223219 | 0.2874879 | 1.395737 | 0.2874879 | 1.486534 | 0.2874879 | 1.518823 | 0.2874879 | 1.52549 | 0.2874879 | 1.525736
0.2950164 | 0.6952582 | 0.2950164 | 1.22167 | 0.2950164 | 1.393355 | 0.2950164 | 1.483896 | 0.2950164 | 1.516191 | 0.2950164 | 1.522864 | 0.2950164 | 1.523111
0.302742 | 0.6966531 | 0.302742 | 1.220093 | 0.302742 | 1.390931 | 0.302742 | 1.481212 | 0.302742 | 1.513512 | 0.302742 | 1.520192 | 0.302742 | 1.520439
0.3106699 | 0.698087 | 0.3106699 | 1.218488 | 0.3106699 | 1.388463 | 0.3106699 | 1.478475 | 0.3106699 | 1.510775 | 0.3106699 | 1.517461 | 0.3106699 | 1.517709
0.3188055 | 0.6995632 | 0.3188055 | 1.216854 | 0.3188055 | 1.385954 | 0.3188055 | 1.475645 | 0.3188055 | 1.507949 | 0.3188055 | 1.514643 | 0.3188055 | 1.51489
0.3271541 | 0.7010639 | 0.3271541 | 1.215193 | 0.3271541 | 1.383402 | 0.3271541 | 1.472763 | 0.3271541 | 1.505071 | 0.3271541 | 1.511772 | 0.3271541 | 1.51202
0.3357213 | 0.7025754 | 0.3357213 | 1.213504 | 0.3357213 | 1.380765 | 0.3357213 | 1.469829 | 0.3357213 | 1.502142 | 0.3357213 | 1.508851 | 0.3357213 | 1.509099
0.3445129 | 0.704125 | 0.3445129 | 1.211786 | 0.3445129 | 1.378073 | 0.3445129 | 1.466843 | 0.3445129 | 1.499162 | 0.3445129 | 1.505877 | 0.3445129 | 1.506126
0.3535347 | 0.7057159 | 0.3535347 | 1.210041 | 0.3535347 | 1.375334 | 0.3535347 | 1.463805 | 0.3535347 | 1.496129 | 0.3535347 | 1.502853 | 0.3535347 | 1.503102
0.3627928 | 0.7073517 | 0.3627928 | 1.208249 | 0.3627928 | 1.372546 | 0.3627928 | 1.460716 | 0.3627928 | 1.493046 | 0.3627928 | 1.499777 | 0.3627928 | 1.500027
0.3722933 | 0.7090292 | 0.3722933 | 1.206405 | 0.3722933 | 1.369711 | 0.3722933 | 1.457575 | 0.3722933 | 1.489912 | 0.3722933 | 1.496651 | 0.3722933 | 1.496901
0.3820426 | 0.7107043 | 0.3820426 | 1.20453 | 0.3820426 | 1.366829 | 0.3820426 | 1.454383 | 0.3820426 | 1.486727 | 0.3820426 | 1.493474 | 0.3820426 | 1.493724
0.3920472 | 0.71242 | 0.3920472 | 1.202622 | 0.3920472 | 1.363899 | 0.3920472 | 1.451141 | 0.3920472 | 1.483491 | 0.3920472 | 1.490248 | 0.3920472 | 1.490498
0.4023138 | 0.7141798 | 0.4023138 | 1.200683 | 0.4023138 | 1.360922 | 0.4023138 | 1.447849 | 0.4023138 | 1.480207 | 0.4023138 | 1.486972 | 0.4023138 | 1.487222
0.4128493 | 0.7159878 | 0.4128493 | 1.198713 | 0.4128493 | 1.357899 | 0.4128493 | 1.444507 | 0.4128493 | 1.476873 | 0.4128493 | 1.483647 | 0.4128493 | 1.483898
0.4236606 | 0.7178389 | 0.4236606 | 1.196711 | 0.4236606 | 1.354831 | 0.4236606 | 1.441087 | 0.4236606 | 1.473453 | 0.4236606 | 1.480236 | 0.4236606 | 1.480487
0.4347551 | 0.7196869 | 0.4347551 | 1.19468 | 0.4347551 | 1.351718 | 0.4347551 | 1.437583 | 0.4347551 | 1.469956 | 0.4347551 | 1.476747 | 0.4347551 | 1.476999
0.4461401 | 0.7215784 | 0.4461401 | 1.192618 | 0.4461401 | 1.348552 | 0.4461401 | 1.434024 | 0.4461401 | 1.466405 | 0.4461401 | 1.473206 | 0.4461401 | 1.473458
0.4578232 | 0.7235174 | 0.4578232 | 1.190526 | 0.4578232 | 1.345291 | 0.4578232 | 1.430413 | 0.4578232 | 1.462802 | 0.4578232 | 1.469612 | 0.4578232 | 1.469864
0.4698123 | 0.7255087 | 0.4698123 | 1.188406 | 0.4698123 | 1.341981 | 0.4698123 | 1.42675 | 0.4698123 | 1.459147 | 0.4698123 | 1.465966 | 0.4698123 | 1.466219
0.4821154 | 0.7275269 | 0.4821154 | 1.186258 | 0.4821154 | 1.338623 | 0.4821154 | 1.423035 | 0.4821154 | 1.455441 | 0.4821154 | 1.462271 | 0.4821154 | 1.462524
0.4947406 | 0.7295551 | 0.4947406 | 1.184083 | 0.4947406 | 1.335218 | 0.4947406 | 1.419271 | 0.4947406 | 1.451687 | 0.4947406 | 1.458527 | 0.4947406 | 1.45878
0.5076964 | 0.7316302 | 0.5076964 | 1.181866 | 0.5076964 | 1.331767 | 0.5076964 | 1.415459 | 0.5076964 | 1.447886 | 0.5076964 | 1.454736 | 0.5076964 | 1.454989
0.5209916 | 0.7337572 | 0.5209916 | 1.179584 | 0.5209916 | 1.328271 | 0.5209916 | 1.411601 | 0.5209916 | 1.444038 | 0.5209916 | 1.450899 | 0.5209916 | 1.451153
0.5346349 | 0.7359411 | 0.5346349 | 1.177271 | 0.5346349 | 1.324733 | 0.5346349 | 1.407695 | 0.5346349 | 1.440134 | 0.5346349 | 1.447006 | 0.5346349 | 1.44726
0.5486354 | 0.7381133 | 0.5486354 | 1.174928 | 0.5486354 | 1.321154 | 0.5486354 | 1.403673 | 0.5486354 | 1.436122 | 0.5486354 | 1.443003 | 0.5486354 | 1.443258
0.5630026 | 0.7403269 | 0.5630026 | 1.172555 | 0.5630026 | 1.317535 | 0.5630026 | 1.3996 | 0.5630026 | 1.432058 | 0.5630026 | 1.43895 | 0.5630026 | 1.439206
0.5777461 | 0.7425918 | 0.5777461 | 1.170153 | 0.5777461 | 1.313833 | 0.5777461 | 1.395476 | 0.5777461 | 1.427945 | 0.5777461 | 1.434849 | 0.5777461 | 1.435105
0.5928756 | 0.7449134 | 0.5928756 | 1.167725 | 0.5928756 | 1.310062 | 0.5928756 | 1.391306 | 0.5928756 | 1.423786 | 0.5928756 | 1.430701 | 0.5928756 | 1.430957
0.6084013 | 0.7472493 | 0.6084013 | 1.16527 | 0.6084013 | 1.306246 | 0.6084013 | 1.38709 | 0.6084013 | 1.419583 | 0.6084013 | 1.426509 | 0.6084013 | 1.426766
0.6243336 | 0.7496009 | 0.6243336 | 1.162792 | 0.6243336 | 1.302388 | 0.6243336 | 1.382833 | 0.6243336 | 1.415338 | 0.6243336 | 1.422277 | 0.6243336 | 1.422534
0.6406831 | 0.7520029 | 0.6406831 | 1.160292 | 0.6406831 | 1.29849 | 0.6406831 | 1.378536 | 0.6406831 | 1.411056 | 0.6406831 | 1.418006 | 0.6406831 | 1.418264
0.6574608 | 0.7544612 | 0.6574608 | 1.157772 | 0.6574608 | 1.294555 | 0.6574608 | 1.374195 | 0.6574608 | 1.406717 | 0.6574608 | 1.413679 | 0.6574608 | 1.413937
0.6746778 | 0.7569502 | 0.6746778 | 1.155188 | 0.6746778 | 1.290587 | 0.6746778 | 1.36974 | 0.6746778 | 1.402274 | 0.6746778 | 1.409248 | 0.6746778 | 1.409506
0.6923457 | 0.7594359 | 0.6923457 | 1.15256 | 0.6923457 | 1.286588 | 0.6923457 | 1.365242 | 0.6923457 | 1.397788 | 0.6923457 | 1.404775 | 0.6923457 | 1.405033
0.7104763 | 0.7619712 | 0.7104763 | 1.149907 | 0.7104763 | 1.282509 | 0.7104763 | 1.360704 | 0.7104763 | 1.393264 | 0.7104763 | 1.400263 | 0.7104763 | 1.400522
0.7290816 | 0.7645618 | 0.7290816 | 1.14723 | 0.7290816 | 1.278364 | 0.7290816 | 1.35613 | 0.7290816 | 1.388704 | 0.7290816 | 1.395716 | 0.7290816 | 1.395976
0.7481742 | 0.7671914 | 0.7481742 | 1.144532 | 0.7481742 | 1.274185 | 0.7481742 | 1.351525 | 0.7481742 | 1.384115 | 0.7481742 | 1.391139 | 0.7481742 | 1.391399
0.7677667 | 0.7698042 | 0.7677667 | 1.141815 | 0.7677667 | 1.269976 | 0.7677667 | 1.346893 | 0.7677667 | 1.379499 | 0.7677667 | 1.386537 | 0.7677667 | 1.386798
0.7878724 | 0.7724651 | 0.7878724 | 1.139083 | 0.7878724 | 1.265739 | 0.7878724 | 1.342219 | 0.7878724 | 1.374827 | 0.7878724 | 1.381878 | 0.7878724 | 1.382139
0.8085045 | 0.77518 | 0.8085045 | 1.136338 | 0.8085045 | 1.26148 | 0.8085045 | 1.337442 | 0.8085045 | 1.370064 | 0.8085045 | 1.377128 | 0.8085045 | 1.37739
0.8296769 | 0.7779353 | 0.8296769 | 1.133584 | 0.8296769 | 1.257205 | 0.8296769 | 1.332634 | 0.8296769 | 1.365271 | 0.8296769 | 1.372348 | 0.8296769 | 1.37261
0.8514038 | 0.7806644 | 0.8514038 | 1.130766 | 0.8514038 | 1.252855 | 0.8514038 | 1.3278 | 0.8514038 | 1.360453 | 0.8514038 | 1.367544 | 0.8514038 | 1.367806
0.8736996 | 0.7834394 | 0.8736996 | 1.127914 | 0.8736996 | 1.24845 | 0.8736996 | 1.322947 | 0.8736996 | 1.355617 | 0.8736996 | 1.362721 | 0.8736996 | 1.362985
0.8965794 | 0.7862665 | 0.8965794 | 1.125046 | 0.8965794 | 1.244022 | 0.8965794 | 1.318081 | 0.8965794 | 1.350769 | 0.8965794 | 1.357888 | 0.8965794 | 1.358151
0.9200582 | 0.7891298 | 0.9200582 | 1.122166 | 0.9200582 | 1.239579 | 0.9200582 | 1.313202 | 0.9200582 | 1.345892 | 0.9200582 | 1.353024 | 0.9200582 | 1.353289
0.9441519 | 0.7919602 | 0.9441519 | 1.119279 | 0.9441519 | 1.235127 | 0.9441519 | 1.308214 | 0.9441519 | 1.340918 | 0.9441519 | 1.348064 | 0.9441519 | 1.348329
0.9688766 | 0.7948336 | 0.9688766 | 1.116387 | 0.9688766 | 1.230671 | 0.9688766 | 1.303208 | 0.9688766 | 1.335929 | 0.9688766 | 1.343088 | 0.9688766 | 1.343354
0.9942487 | 0.7977562 | 0.9942487 | 1.113497 | 0.9942487 | 1.226179 | 0.9942487 | 1.298194 | 0.9942487 | 1.330931 | 0.9942487 | 1.338104 | 0.9942487 | 1.33837
1.020285 | 0.8007066 | 1.020285 | 1.110612 | 1.020285 | 1.221619 | 1.020285 | 1.293178 | 1.020285 | 1.325934 | 1.020285 | 1.333121 | 1.020285 | 1.333387
1.047004 | 0.8036191 | 1.047004 | 1.10766 | 1.047004 | 1.217051 | 1.047004 | 1.288169 | 1.047004 | 1.320945 | 1.047004 | 1.328147 | 1.047004 | 1.328413
1.074422 | 0.8065708 | 1.074422 | 1.104692 | 1.074422 | 1.212484 | 1.074422 | 1.283122 | 1.074422 | 1.315895 | 1.074422 | 1.32311 | 1.074422 | 1.323377
1.102558 | 0.8095674 | 1.102558 | 1.101722 | 1.102558 | 1.207925 | 1.102558 | 1.278013 | 1.102558 | 1.3108 | 1.102558 | 1.318029 | 1.102558 | 1.318297
1.131431 | 0.8125815 | 1.131431 | 1.098756 | 1.131431 | 1.203385 | 1.131431 | 1.272908 | 1.131431 | 1.305711 | 1.131431 | 1.312954 | 1.131431 | 1.313222
1.161059 | 0.8155524 | 1.161059 | 1.095799 | 1.161059 | 1.198793 | 1.161059 | 1.267816 | 1.161059 | 1.300637 | 1.161059 | 1.307893 | 1.161059 | 1.308162
1.191464 | 0.8185574 | 1.191464 | 1.092858 | 1.191464 | 1.19417 | 1.191464 | 1.262749 | 1.191464 | 1.295589 | 1.191464 | 1.30286 | 1.191464 | 1.303129
1.222665 | 0.8216019 | 1.222665 | 1.089938 | 1.222665 | 1.189561 | 1.222665 | 1.257684 | 1.222665 | 1.290518 | 1.222665 | 1.297802 | 1.222665 | 1.298072
1.254683 | 0.824654 | 1.254683 | 1.086975 | 1.254683 | 1.184974 | 1.254683 | 1.252549 | 1.254683 | 1.285395 | 1.254683 | 1.292692 | 1.254683 | 1.292962
1.28754 | 0.8276552 | 1.28754 | 1.083996 | 1.28754 | 1.180421 | 1.28754 | 1.247434 | 1.28754 | 1.280294 | 1.28754 | 1.287604 | 1.28754 | 1.287875
1.321257 | 0.8306841 | 1.321257 | 1.08103 | 1.321257 | 1.175876 | 1.321257 | 1.242352 | 1.321257 | 1.275228 | 1.321257 | 1.282551 | 1.321257 | 1.282822
1.355857 | 0.8337455 | 1.355857 | 1.078083 | 1.355857 | 1.171277 | 1.355857 | 1.237316 | 1.355857 | 1.270209 | 1.355857 | 1.277545 | 1.355857 | 1.277817
1.391363 | 0.8368088 | 1.391363 | 1.075162 | 1.391363 | 1.166706 | 1.391363 | 1.232287 | 1.391363 | 1.265166 | 1.391363 | 1.272514 | 1.391363 | 1.272786
1.427799 | 0.8398083 | 1.427799 | 1.072276 | 1.427799 | 1.162175 | 1.427799 | 1.227213 | 1.427799 | 1.2601 | 1.427799 | 1.267459 | 1.427799 | 1.267732
1.465189 | 0.8428275 | 1.465189 | 1.069428 | 1.465189 | 1.157696 | 1.465189 | 1.22218 | 1.465189 | 1.255076 | 1.465189 | 1.262447 | 1.465189 | 1.26272
1.503558 | 0.8458706 | 1.503558 | 1.066522 | 1.503558 | 1.153254 | 1.503558 | 1.217202 | 1.503558 | 1.25011 | 1.503558 | 1.257492 | 1.503558 | 1.257766
1.542932 | 0.8489184 | 1.542932 | 1.063638 | 1.542932 | 1.148763 | 1.542932 | 1.212295 | 1.542932 | 1.245217 | 1.542932 | 1.25261 | 1.542932 | 1.252884
1.583337 | 0.8518806 | 1.583337 | 1.060785 | 1.583337 | 1.144318 | 1.583337 | 1.207364 | 1.583337 | 1.240258 | 1.583337 | 1.247661 | 1.583337 | 1.247935
1.6248 | 0.8548534 | 1.6248 | 1.05797 | 1.6248 | 1.139932 | 1.6248 | 1.202444 | 1.6248 | 1.235339 | 1.6248 | 1.242751 | 1.6248 | 1.243026
1.667349 | 0.8578403 | 1.667349 | 1.055204 | 1.667349 | 1.135619 | 1.667349 | 1.197589 | 1.667349 | 1.230486 | 1.667349 | 1.237908 | 1.667349 | 1.238183
1.711012 | 0.860845 | 1.711012 | 1.052495 | 1.711012 | 1.131348 | 1.711012 | 1.192814 | 1.711012 | 1.225717 | 1.711012 | 1.233147 | 1.711012 | 1.233423
1.755819 | 0.8637342 | 1.755819 | 1.049782 | 1.755819 | 1.127054 | 1.755819 | 1.188113 | 1.755819 | 1.220983 | 1.755819 | 1.22842 | 1.755819 | 1.228696
1.801798 | 0.8666222 | 1.801798 | 1.047068 | 1.801798 | 1.122823 | 1.801798 | 1.183369 | 1.801798 | 1.216228 | 1.801798 | 1.223673 | 1.801798 | 1.223949
1.848982 | 0.8695133 | 1.848982 | 1.044396 | 1.848982 | 1.118671 | 1.848982 | 1.178698 | 1.848982 | 1.211548 | 1.848982 | 1.218999 | 1.848982 | 1.219275
1.897402 | 0.87241 | 1.897402 | 1.041775 | 1.897402 | 1.114616 | 1.897402 | 1.174117 | 1.897402 | 1.206961 | 1.897402 | 1.214417 | 1.897402 | 1.214693
1.94709 | 0.87523 | 1.94709 | 1.039214 | 1.94709 | 1.110591 | 1.94709 | 1.169645 | 1.94709 | 1.202485 | 1.94709 | 1.209945 | 1.94709 | 1.210222
1.998078 | 0.8779947 | 1.998078 | 1.036725 | 1.998078 | 1.106578 | 1.998078 | 1.165176 | 1.998078 | 1.197955 | 1.998078 | 1.205418 | 1.998078 | 1.205695
2.050402 | 0.8807514 | 2.050402 | 1.034284 | 2.050402 | 1.102647 | 2.050402 | 1.160747 | 2.050402 | 1.193501 | 2.050402 | 1.200967 | 2.050402 | 1.201243
2.104096 | 0.8835013 | 2.104096 | 1.031826 | 2.104096 | 1.098814 | 2.104096 | 1.156414 | 2.104096 | 1.189146 | 2.104096 | 1.196613 | 2.104096 | 1.196889
2.159197 | 0.8862353 | 2.159197 | 1.029419 | 2.159197 | 1.095098 | 2.159197 | 1.152197 | 2.159197 | 1.184909 | 2.159197 | 1.192376 | 2.159197 | 1.192653
2.21574 | 0.8888397 | 2.21574 | 1.027071 | 2.21574 | 1.091393 | 2.21574 | 1.148072 | 2.21574 | 1.18071 | 2.21574 | 1.188176 | 2.21574 | 1.188453
2.273764 | 0.8914262 | 2.273764 | 1.024793 | 2.273764 | 1.087738 | 2.273764 | 1.143936 | 2.273764 | 1.176531 | 2.273764 | 1.183993 | 2.273764 | 1.18427
2.333307 | 0.8939949 | 2.333307 | 1.022596 | 2.333307 | 1.08418 | 2.333307 | 1.139899 | 2.333307 | 1.172451 | 2.333307 | 1.179909 | 2.333307 | 1.180186
2.39441 | 0.8965457 | 2.39441 | 1.020492 | 2.39441 | 1.080735 | 2.39441 | 1.135979 | 2.39441 | 1.16849 | 2.39441 | 1.175944 | 2.39441 | 1.17622
2.457113 | 0.8990436 | 2.457113 | 1.01838 | 2.457113 | 1.077424 | 2.457113 | 1.132197 | 2.457113 | 1.164658 | 2.457113 | 1.172105 | 2.457113 | 1.172381
2.521458 | 0.901428 | 2.521458 | 1.016311 | 2.521458 | 1.074113 | 2.521458 | 1.128436 | 2.521458 | 1.160792 | 2.521458 | 1.168231 | 2.521458 | 1.168507
2.587487 | 0.9037866 | 2.587487 | 1.014304 | 2.587487 | 1.070876 | 2.587487 | 1.124733 | 2.587487 | 1.157022 | 2.587487 | 1.16445 | 2.587487 | 1.164725
2.655246 | 0.9061178 | 2.655246 | 1.012368 | 2.655246 | 1.067744 | 2.655246 | 1.121142 | 2.655246 | 1.153364 | 2.655246 | 1.160781 | 2.655246 | 1.161056
2.72478 | 0.9084205 | 2.72478 | 1.010515 | 2.72478 | 1.064735 | 2.72478 | 1.117683 | 2.72478 | 1.149841 | 2.72478 | 1.157245 | 2.72478 | 1.157519
2.796134 | 0.9106768 | 2.796134 | 1.008756 | 2.796134 | 1.061867 | 2.796134 | 1.114367 | 2.796134 | 1.146398 | 2.796134 | 1.153787 | 2.796134 | 1.154061
2.869357 | 0.9128003 | 2.869357 | 1.007092 | 2.869357 | 1.059022 | 2.869357 | 1.111034 | 2.869357 | 1.142964 | 2.869357 | 1.150335 | 2.869357 | 1.150609
2.944497 | 0.9148927 | 2.944497 | 1.005424 | 2.944497 | 1.056243 | 2.944497 | 1.107799 | 2.944497 | 1.139629 | 2.944497 | 1.146982 | 2.944497 | 1.147255
3.021605 | 0.9169514 | 3.021605 | 1.00381 | 3.021605 | 1.053567 | 3.021605 | 1.10468 | 3.021605 | 1.136412 | 3.021605 | 1.143745 | 3.021605 | 1.144017
3.100732 | 0.918974 | 3.100732 | 1.00226 | 3.100732 | 1.05101 | 3.100732 | 1.101695 | 3.100732 | 1.133332 | 3.100732 | 1.140643 | 3.100732 | 1.140914
3.181931 | 0.9209581 | 3.181931 | 1.000781 | 3.181931 | 1.04859 | 3.181931 | 1.098855 | 3.181931 | 1.130326 | 3.181931 | 1.137612 | 3.181931 | 1.137882
3.265257 | 0.9228419 | 3.265257 | 0.9993831 | 3.265257 | 1.046273 | 3.265257 | 1.096004 | 3.265257 | 1.127334 | 3.265257 | 1.134594 | 3.265257 | 1.134863
3.350765 | 0.9246447 | 3.350765 | 0.9980772 | 3.350765 | 1.043975 | 3.350765 | 1.093243 | 3.350765 | 1.124434 | 3.350765 | 1.131665 | 3.350765 | 1.131933
3.438512 | 0.9264136 | 3.438512 | 0.9968741 | 3.438512 | 1.041765 | 3.438512 | 1.090587 | 3.438512 | 1.121641 | 3.438512 | 1.128842 | 3.438512 | 1.129109
3.528557 | 0.9281453 | 3.528557 | 0.9957319 | 3.528557 | 1.039655 | 3.528557 | 1.088053 | 3.528557 | 1.118972 | 3.528557 | 1.126141 | 3.528557 | 1.126407
3.62096 | 0.9298367 | 3.62096 | 0.994611 | 3.62096 | 1.03766 | 3.62096 | 1.085658 | 3.62096 | 1.116439 | 3.62096 | 1.123574 | 3.62096 | 1.123838
3.715782 | 0.9314843 | 3.715782 | 0.9935423 | 3.715782 | 1.035796 | 3.715782 | 1.083341 | 3.715782 | 1.113887 | 3.715782 | 1.120984 | 3.715782 | 1.121248
3.813088 | 0.9330481 | 3.813088 | 0.9925326 | 3.813088 | 1.034051 | 3.813088 | 1.081046 | 3.813088 | 1.111403 | 3.813088 | 1.118461 | 3.813088 | 1.118723
3.912942 | 0.9345233 | 3.912942 | 0.9915891 | 3.912942 | 1.032321 | 3.912942 | 1.078829 | 3.912942 | 1.108998 | 3.912942 | 1.116016 | 3.912942 | 1.116276
4.015411 | 0.9359685 | 4.015411 | 0.9907197 | 4.015411 | 1.030661 | 4.015411 | 1.076703 | 4.015411 | 1.106687 | 4.015411 | 1.113662 | 4.015411 | 1.113921
4.120563 | 0.9373806 | 4.120563 | 0.9899324 | 4.120563 | 1.02908 | 4.120563 | 1.07468 | 4.120563 | 1.104483 | 4.120563 | 1.111413 | 4.120563 | 1.11167
4.228469 | 0.9387563 | 4.228469 | 0.9892363 | 4.228469 | 1.027589 | 4.228469 | 1.072775 | 4.228469 | 1.102401 | 4.228469 | 1.109285 | 4.228469 | 1.109541
4.3392 | 0.9400918 | 4.3392 | 0.9886007 | 4.3392 | 1.026199 | 4.3392 | 1.071001 | 4.3392 | 1.100359 | 4.3392 | 1.107194 | 4.3392 | 1.107447
4.452832 | 0.9413834 | 4.452832 | 0.9879902 | 4.452832 | 1.024922 | 4.452832 | 1.069225 | 4.452832 | 1.098337 | 4.452832 | 1.10512 | 4.452832 | 1.105372
4.569439 | 0.9425929 | 4.569439 | 0.9874217 | 4.569439 | 1.023753 | 4.569439 | 1.067504 | 4.569439 | 1.096369 | 4.569439 | 1.103099 | 4.569439 | 1.103349
4.689099 | 0.9437409 | 4.689099 | 0.9868999 | 4.689099 | 1.022602 | 4.689099 | 1.065844 | 4.689099 | 1.094466 | 4.689099 | 1.101141 | 4.689099 | 1.101388
4.811893 | 0.9448677 | 4.811893 | 0.9864297 | 4.811893 | 1.021504 | 4.811893 | 1.064256 | 4.811893 | 1.092635 | 4.811893 | 1.099254 | 4.811893 | 1.099499
4.937903 | 0.9459706 | 4.937903 | 0.9860165 | 4.937903 | 1.020465 | 4.937903 | 1.062749 | 4.937903 | 1.090889 | 4.937903 | 1.097449 | 4.937903 | 1.097693
5.067213 | 0.9470467 | 5.067213 | 0.985666 | 5.067213 | 1.019492 | 5.067213 | 1.061333 | 5.067213 | 1.089239 | 5.067213 | 1.095739 | 5.067213 | 1.095979
5.199909 | 0.9480931 | 5.199909 | 0.9853841 | 5.199909 | 1.018593 | 5.199909 | 1.060004 | 5.199909 | 1.087601 | 5.199909 | 1.094037 | 5.199909 | 1.094276
5.336079 | 0.9491063 | 5.336079 | 0.9851525 | 5.336079 | 1.017776 | 5.336079 | 1.05869 | 5.336079 | 1.085989 | 5.336079 | 1.092361 | 5.336079 | 1.092597
5.475816 | 0.9500829 | 5.475816 | 0.9849441 | 5.475816 | 1.017043 | 5.475816 | 1.05741 | 5.475816 | 1.084412 | 5.475816 | 1.090718 | 5.475816 | 1.090952
5.619212 | 0.9509937 | 5.619212 | 0.9847635 | 5.619212 | 1.016338 | 5.619212 | 1.05617 | 5.619212 | 1.082875 | 5.619212 | 1.089113 | 5.619212 | 1.089345
5.766363 | 0.9518756 | 5.766363 | 0.9846133 | 5.766363 | 1.015664 | 5.766363 | 1.054976 | 5.766363 | 1.081386 | 5.766363 | 1.087555 | 5.766363 | 1.087784
5.917368 | 0.9527472 | 5.917368 | 0.9844962 | 5.917368 | 1.015027 | 5.917368 | 1.053834 | 5.917368 | 1.07995 | 5.917368 | 1.086048 | 5.917368 | 1.086274
6.072327 | 0.9536066 | 6.072327 | 0.9844153 | 6.072327 | 1.01443 | 6.072327 | 1.052751 | 6.072327 | 1.078575 | 6.072327 | 1.0846 | 6.072327 | 1.084824
6.231344 | 0.9544518 | 6.231344 | 0.9843737 | 6.231344 | 1.013877 | 6.231344 | 1.051727 | 6.231344 | 1.077217 | 6.231344 | 1.083168 | 6.231344 | 1.083389
6.394525 | 0.9552808 | 6.394525 | 0.9843748 | 6.394525 | 1.013374 | 6.394525 | 1.05072 | 6.394525 | 1.07587 | 6.394525 | 1.081746 | 6.394525 | 1.081964
6.561979 | 0.9560913 | 6.561979 | 0.9844174 | 6.561979 | 1.012925 | 6.561979 | 1.049728 | 6.561979 | 1.074538 | 6.561979 | 1.080336 | 6.561979 | 1.080552
6.733819 | 0.9568808 | 6.733819 | 0.9844774 | 6.733819 | 1.012514 | 6.733819 | 1.048755 | 6.733819 | 1.073223 | 6.733819 | 1.078944 | 6.733819 | 1.079156
6.910159 | 0.9576405 | 6.910159 | 0.9845514 | 6.910159 | 1.012118 | 6.910159 | 1.047804 | 6.910159 | 1.07193 | 6.910159 | 1.077571 | 6.910159 | 1.07778
7.091116 | 0.9583748 | 7.091116 | 0.9846406 | 7.091116 | 1.011737 | 7.091116 | 1.046878 | 7.091116 | 1.070663 | 7.091116 | 1.076223 | 7.091116 | 1.076429
7.276812 | 0.9591086 | 7.276812 | 0.9847461 | 7.276812 | 1.011375 | 7.276812 | 1.04598 | 7.276812 | 1.069425 | 7.276812 | 1.074903 | 7.276812 | 1.075106
7.467371 | 0.9598412 | 7.467371 | 0.9848691 | 7.467371 | 1.011033 | 7.467371 | 1.045114 | 7.467371 | 1.068213 | 7.467371 | 1.073608 | 7.467371 | 1.073808
7.66292 | 0.9605714 | 7.66292 | 0.9850107 | 7.66292 | 1.010713 | 7.66292 | 1.044275 | 7.66292 | 1.067003 | 7.66292 | 1.072313 | 7.66292 | 1.07251
7.86359 | 0.961298 | 7.86359 | 0.9851724 | 7.86359 | 1.010418 | 7.86359 | 1.043438 | 7.86359 | 1.065792 | 7.86359 | 1.071017 | 7.86359 | 1.071211
8.069515 | 0.9620199 | 8.069515 | 0.9853555 | 8.069515 | 1.01015 | 8.069515 | 1.042605 | 8.069515 | 1.064582 | 8.069515 | 1.069721 | 8.069515 | 1.069911
8.280833 | 0.9627356 | 8.280833 | 0.9855602 | 8.280833 | 1.009904 | 8.280833 | 1.041775 | 8.280833 | 1.063375 | 8.280833 | 1.068427 | 8.280833 | 1.068614
8.497684 | 0.9634438 | 8.497684 | 0.985773 | 8.497684 | 1.009664 | 8.497684 | 1.040951 | 8.497684 | 1.062173 | 8.497684 | 1.067137 | 8.497684 | 1.067321
8.720215 | 0.964143 | 8.720215 | 0.9859912 | 8.720215 | 1.009427 | 8.720215 | 1.040135 | 8.720215 | 1.060979 | 8.720215 | 1.065854 | 8.720215 | 1.066035
8.948572 | 0.9648275 | 8.948572 | 0.9862149 | 8.948572 | 1.009195 | 8.948572 | 1.039329 | 8.948572 | 1.059794 | 8.948572 | 1.06458 | 8.948572 | 1.064757
9.18291 | 0.9655152 | 9.18291 | 0.9864444 | 9.18291 | 1.008969 | 9.18291 | 1.038533 | 9.18291 | 1.058623 | 9.18291 | 1.063318 | 9.18291 | 1.063492
9.423384 | 0.9662069 | 9.423384 | 0.9866796 | 9.423384 | 1.008749 | 9.423384 | 1.037752 | 9.423384 | 1.057455 | 9.423384 | 1.062059 | 9.423384 | 1.06223
9.670156 | 0.9669019 | 9.670156 | 0.9869207 | 9.670156 | 1.008537 | 9.670156 | 1.036975 | 9.670156 | 1.05628 | 9.670156 | 1.060793 | 9.670156 | 1.06096
9.923389 | 0.9675995 | 9.923389 | 0.987168 | 9.923389 | 1.008332 | 9.923389 | 1.036195 | 9.923389 | 1.0551 | 9.923389 | 1.05952 | 9.923389 | 1.059684
10.18325 | 0.9682989 | 10.18325 | 0.9874214 | 10.18325 | 1.008137 | 10.18325 | 1.035412 | 10.18325 | 1.053915 | 10.18325 | 1.058242 | 10.18325 | 1.058403
10.44993 | 0.9689994 | 10.44993 | 0.9876813 | 10.44993 | 1.007951 | 10.44993 | 1.034627 | 10.44993 | 1.052727 | 10.44993 | 1.056961 | 10.44993 | 1.057118
10.72358 | 0.9697 | 10.72358 | 0.9879476 | 10.72358 | 1.007768 | 10.72358 | 1.03384 | 10.72358 | 1.051538 | 10.72358 | 1.055678 | 10.72358 | 1.055832
11.0044 | 0.9703998 | 11.0044 | 0.9882161 | 11.0044 | 1.007584 | 11.0044 | 1.033053 | 11.0044 | 1.050349 | 11.0044 | 1.054395 | 11.0044 | 1.054545
11.29257 | 0.9710979 | 11.29257 | 0.9884864 | 11.29257 | 1.0074 | 11.29257 | 1.032268 | 11.29257 | 1.049162 | 11.29257 | 1.053113 | 11.29257 | 1.05326
11.58829 | 0.9717929 | 11.58829 | 0.9887585 | 11.58829 | 1.007216 | 11.58829 | 1.031484 | 11.58829 | 1.047978 | 11.58829 | 1.051835 | 11.58829 | 1.051978
11.89176 | 0.9724827 | 11.89176 | 0.989032 | 11.89176 | 1.007032 | 11.89176 | 1.030704 | 11.89176 | 1.0468 | 11.89176 | 1.050563 | 11.89176 | 1.050702
12.20317 | 0.9731709 | 12.20317 | 0.9893068 | 12.20317 | 1.006849 | 12.20317 | 1.029929 | 12.20317 | 1.045631 | 12.20317 | 1.0493 | 12.20317 | 1.049436
12.52274 | 0.9738614 | 12.52274 | 0.9895826 | 12.52274 | 1.006666 | 12.52274 | 1.029162 | 12.52274 | 1.044458 | 12.52274 | 1.048032 | 12.52274 | 1.048164
12.85067 | 0.9745534 | 12.85067 | 0.9898589 | 12.85067 | 1.006485 | 12.85067 | 1.028395 | 12.85067 | 1.043281 | 12.85067 | 1.046761 | 12.85067 | 1.04689
13.18719 | 0.9752461 | 13.18719 | 0.9901357 | 13.18719 | 1.006305 | 13.18719 | 1.027626 | 13.18719 | 1.042103 | 13.18719 | 1.045488 | 13.18719 | 1.045613
13.53253 | 0.9759385 | 13.53253 | 0.9904123 | 13.53253 | 1.006126 | 13.53253 | 1.026856 | 13.53253 | 1.040924 | 13.53253 | 1.044214 | 13.53253 | 1.044337
13.88691 | 0.9766296 | 13.88691 | 0.9906885 | 13.88691 | 1.00595 | 13.88691 | 1.026085 | 13.88691 | 1.039747 | 13.88691 | 1.042943 | 13.88691 | 1.043061
14.25056 | 0.9773185 | 14.25056 | 0.9909639 | 14.25056 | 1.005777 | 14.25056 | 1.025316 | 14.25056 | 1.038573 | 14.25056 | 1.041674 | 14.25056 | 1.041789
14.62375 | 0.9780039 | 14.62375 | 0.991238 | 14.62375 | 1.005608 | 14.62375 | 1.024548 | 14.62375 | 1.037403 | 14.62375 | 1.040411 | 14.62375 | 1.040523
15.0067 | 0.9786847 | 15.0067 | 0.9915103 | 15.0067 | 1.005437 | 15.0067 | 1.023783 | 15.0067 | 1.036241 | 15.0067 | 1.039156 | 15.0067 | 1.039264
15.39968 | 0.9793594 | 15.39968 | 0.9917803 | 15.39968 | 1.005267 | 15.39968 | 1.023023 | 15.39968 | 1.035087 | 15.39968 | 1.037911 | 15.39968 | 1.038015
15.80296 | 0.9800246 | 15.80296 | 0.992046 | 15.80296 | 1.005097 | 15.80296 | 1.022269 | 15.80296 | 1.033946 | 15.80296 | 1.036678 | 15.80296 | 1.036779
16.21679 | 0.9806871 | 16.21679 | 0.9923081 | 16.21679 | 1.004927 | 16.21679 | 1.021522 | 16.21679 | 1.032821 | 16.21679 | 1.035464 | 16.21679 | 1.035562
16.64146 | 0.9813468 | 16.64146 | 0.9925696 | 16.64146 | 1.004757 | 16.64146 | 1.020784 | 16.64146 | 1.031707 | 16.64146 | 1.034259 | 16.64146 | 1.034354
17.07726 | 0.9820026 | 17.07726 | 0.9928303 | 17.07726 | 1.004588 | 17.07726 | 1.02006 | 17.07726 | 1.030599 | 17.07726 | 1.033061 | 17.07726 | 1.033152
17.52446 | 0.9826532 | 17.52446 | 0.9930896 | 17.52446 | 1.00442 | 17.52446 | 1.019345 | 17.52446 | 1.029497 | 17.52446 | 1.031869 | 17.52446 | 1.031957
17.98338 | 0.9832972 | 17.98338 | 0.9933472 | 17.98338 | 1.004253 | 17.98338 | 1.018634 | 17.98338 | 1.028403 | 17.98338 | 1.030688 | 17.98338 | 1.030772
18.45431 | 0.9839334 | 18.45431 | 0.9936024 | 18.45431 | 1.004089 | 18.45431 | 1.017927 | 18.45431 | 1.027321 | 18.45431 | 1.029518 | 18.45431 | 1.0296
18.93757 | 0.98456 | 18.93757 | 0.9938548 | 18.93757 | 1.003926 | 18.93757 | 1.017228 | 18.93757 | 1.026252 | 18.93757 | 1.028364 | 18.93757 | 1.028442
19.4335 | 0.9851756 | 19.4335 | 0.9941038 | 19.4335 | 1.003766 | 19.4335 | 1.016536 | 19.4335 | 1.025199 | 19.4335 | 1.027227 | 19.4335 | 1.027303
19.9424 | 0.9857761 | 19.9424 | 0.9943488 | 19.9424 | 1.003608 | 19.9424 | 1.015853 | 19.9424 | 1.024165 | 19.9424 | 1.026111 | 19.9424 | 1.026184
20.46464 | 0.9863681 | 20.46464 | 0.994589 | 20.46464 | 1.003454 | 20.46464 | 1.015182 | 20.46464 | 1.023153 | 20.46464 | 1.025021 | 20.46464 | 1.02509
21.00055 | 0.9869534 | 21.00055 | 0.9948238 | 21.00055 | 1.003304 | 21.00055 | 1.014524 | 21.00055 | 1.022168 | 21.00055 | 1.023956 | 21.00055 | 1.024022
21.55049 | 0.9875307 | 21.55049 | 0.9950525 | 21.55049 | 1.003159 | 21.55049 | 1.013881 | 21.55049 | 1.021196 | 21.55049 | 1.022903 | 21.55049 | 1.022966
22.11484 | 0.9880985 | 22.11484 | 0.9952722 | 22.11484 | 1.003019 | 22.11484 | 1.013258 | 22.11484 | 1.020236 | 22.11484 | 1.021865 | 22.11484 | 1.021925
22.69396 | 0.9886552 | 22.69396 | 0.9954888 | 22.69396 | 1.002881 | 22.69396 | 1.012649 | 22.69396 | 1.019293 | 22.69396 | 1.020845 | 22.69396 | 1.020902
23.28825 | 0.9891992 | 23.28825 | 0.9957028 | 23.28825 | 1.002744 | 23.28825 | 1.012049 | 23.28825 | 1.018368 | 23.28825 | 1.019845 | 23.28825 | 1.0199
23.89811 | 0.9897287 | 23.89811 | 0.9959136 | 23.89811 | 1.002609 | 23.89811 | 1.011459 | 23.89811 | 1.017464 | 23.89811 | 1.018869 | 23.89811 | 1.018922
24.52393 | 0.9902408 | 24.52393 | 0.9961208 | 24.52393 | 1.002476 | 24.52393 | 1.010881 | 24.52393 | 1.016584 | 24.52393 | 1.01792 | 24.52393 | 1.01797
25.16614 | 0.9907357 | 25.16614 | 0.9963236 | 25.16614 | 1.002346 | 25.16614 | 1.010316 | 25.16614 | 1.015731 | 25.16614 | 1.017002 | 25.16614 | 1.01705
25.82517 | 0.9912217 | 25.82517 | 0.9965215 | 25.82517 | 1.002218 | 25.82517 | 1.009766 | 25.82517 | 1.014912 | 25.82517 | 1.016118 | 25.82517 | 1.016162
26.50146 | 0.9916973 | 26.50146 | 0.9967138 | 26.50146 | 1.002094 | 26.50146 | 1.009233 | 26.50146 | 1.014112 | 26.50146 | 1.015251 | 26.50146 | 1.015293
27.19546 | 0.9921611 | 27.19546 | 0.9968997 | 27.19546 | 1.001974 | 27.19546 | 1.00872 | 27.19546 | 1.01333 | 27.19546 | 1.014403 | 27.19546 | 1.014443
27.90763 | 0.9926115 | 27.90763 | 0.9970786 | 27.90763 | 1.001858 | 27.90763 | 1.00823 | 27.90763 | 1.012568 | 27.90763 | 1.013579 | 27.90763 | 1.013616
28.63845 | 0.9930467 | 28.63845 | 0.9972496 | 28.63845 | 1.001747 | 28.63845 | 1.007756 | 28.63845 | 1.011829 | 28.63845 | 1.01278 | 28.63845 | 1.012816
29.38841 | 0.993465 | 29.38841 | 0.9974099 | 29.38841 | 1.001641 | 29.38841 | 1.007293 | 29.38841 | 1.011115 | 29.38841 | 1.012011 | 29.38841 | 1.012044
30.15801 | 0.993863 | 30.15801 | 0.9975663 | 30.15801 | 1.001542 | 30.15801 | 1.006842 | 30.15801 | 1.01043 | 30.15801 | 1.011273 | 30.15801 | 1.011305
30.94776 | 0.994243 | 30.94776 | 0.9977192 | 30.94776 | 1.001448 | 30.94776 | 1.006407 | 30.94776 | 1.009778 | 30.94776 | 1.010574 | 30.94776 | 1.010604
31.7582 | 0.9946128 | 31.7582 | 0.9978679 | 31.7582 | 1.001356 | 31.7582 | 1.005987 | 31.7582 | 1.009156 | 31.7582 | 1.009898 | 31.7582 | 1.009925
32.58985 | 0.9949711 | 32.58985 | 0.998012 | 32.58985 | 1.001266 | 32.58985 | 1.005586 | 32.58985 | 1.008552 | 32.58985 | 1.009242 | 32.58985 | 1.009267
33.44329 | 0.9953165 | 33.44329 | 0.9981509 | 33.44329 | 1.001179 | 33.44329 | 1.005205 | 33.44329 | 1.007969 | 33.44329 | 1.00861 | 33.44329 | 1.008633
34.31907 | 0.9956475 | 34.31907 | 0.998284 | 34.31907 | 1.001094 | 34.31907 | 1.004848 | 34.31907 | 1.007408 | 34.31907 | 1.008004 | 34.31907 | 1.008026
35.21779 | 0.9959624 | 35.21779 | 0.9984106 | 35.21779 | 1.001012 | 35.21779 | 1.004507 | 35.21779 | 1.006874 | 35.21779 | 1.007428 | 35.21779 | 1.007448
36.14005 | 0.9962596 | 36.14005 | 0.9985301 | 36.14005 | 1.000935 | 36.14005 | 1.004177 | 36.14005 | 1.006367 | 36.14005 | 1.006884 | 36.14005 | 1.006904
37.08645 | 0.9965351 | 37.08645 | 0.9986416 | 37.08645 | 1.00086 | 37.08645 | 1.003861 | 37.08645 | 1.005894 | 37.08645 | 1.006378 | 37.08645 | 1.006395
38.05764 | 0.9967978 | 38.05764 | 0.9987429 | 38.05764 | 1.000791 | 38.05764 | 1.003558 | 38.05764 | 1.005448 | 38.05764 | 1.00589 | 38.05764 | 1.005907
39.05426 | 0.9970507 | 39.05426 | 0.9988397 | 39.05426 | 1.000726 | 39.05426 | 1.003271 | 39.05426 | 1.005019 | 39.05426 | 1.005423 | 39.05426 | 1.005438
40.07698 | 0.9972924 | 40.07698 | 0.9989332 | 40.07698 | 1.000666 | 40.07698 | 1.003002 | 40.07698 | 1.004609 | 40.07698 | 1.004979 | 40.07698 | 1.004993
41.12648 | 0.997522 | 41.12648 | 0.9990231 | 41.12648 | 1.000613 | 41.12648 | 1.002752 | 41.12648 | 1.004221 | 41.12648 | 1.00456 | 41.12648 | 1.004572
42.20347 | 0.9977379 | 42.20347 | 0.9991091 | 42.20347 | 1.000563 | 42.20347 | 1.002525 | 42.20347 | 1.003856 | 42.20347 | 1.004168 | 42.20347 | 1.00418
43.30866 | 0.9979389 | 43.30866 | 0.9991906 | 43.30866 | 1.000514 | 43.30866 | 1.002307 | 43.30866 | 1.003517 | 43.30866 | 1.003808 | 43.30866 | 1.003819
44.44279 | 0.9981233 | 44.44279 | 0.9992671 | 44.44279 | 1.000467 | 44.44279 | 1.002099 | 44.44279 | 1.003209 | 44.44279 | 1.003474 | 44.44279 | 1.003484
45.60662 | 0.9982898 | 45.60662 | 0.9993383 | 45.60662 | 1.000423 | 45.60662 | 1.001902 | 45.60662 | 1.002919 | 45.60662 | 1.003156 | 45.60662 | 1.003165
46.80092 | 0.9984491 | 46.80092 | 0.9994035 | 46.80092 | 1.00038 | 46.80092 | 1.001718 | 46.80092 | 1.002644 | 46.80092 | 1.002856 | 46.80092 | 1.002864
48.02651 | 0.9986002 | 48.02651 | 0.9994621 | 48.02651 | 1.00034 | 48.02651 | 1.001547 | 48.02651 | 1.002384 | 48.02651 | 1.002574 | 48.02651 | 1.002582
49.28418 | 0.9987425 | 49.28418 | 0.9995126 | 49.28418 | 1.000303 | 49.28418 | 1.001391 | 49.28418 | 1.002143 | 49.28418 | 1.002314 | 49.28418 | 1.002321
50.5748 | 0.9988749 | 50.5748 | 0.9995603 | 50.5748 | 1.000269 | 50.5748 | 1.001253 | 50.5748 | 1.00192 | 50.5748 | 1.002078 | 50.5748 | 1.002084
51.89921 | 0.9989965 | 51.89921 | 0.9996058 | 51.89921 | 1.000239 | 51.89921 | 1.001127 | 51.89921 | 1.001719 | 51.89921 | 1.001868 | 51.89921 | 1.001874
53.2583 | 0.9991063 | 53.2583 | 0.9996491 | 53.2583 | 1.000212 | 53.2583 | 1.001007 | 53.2583 | 1.001542 | 53.2583 | 1.001672 | 53.2583 | 1.001677
54.65298 | 0.9992018 | 54.65298 | 0.9996898 | 54.65298 | 1.000189 | 54.65298 | 1.000894 | 54.65298 | 1.001376 | 54.65298 | 1.001488 | 54.65298 | 1.001492
56.08419 | 0.9992879 | 56.08419 | 0.9997276 | 56.08419 | 1.00017 | 56.08419 | 1.00079 | 56.08419 | 1.00122 | 56.08419 | 1.001317 | 56.08419 | 1.001321
57.55287 | 0.9993693 | 57.55287 | 0.9997623 | 57.55287 | 1.000151 | 57.55287 | 1.000694 | 57.55287 | 1.001076 | 57.55287 | 1.00116 | 57.55287 | 1.001163
59.06002 | 0.9994455 | 59.06002 | 0.9997936 | 59.06002 | 1.000133 | 59.06002 | 1.000608 | 59.06002 | 1.000944 | 59.06002 | 1.001019 | 59.06002 | 1.001022
60.60663 | 0.9995159 | 60.60663 | 0.9998212 | 60.60663 | 1.000116 | 60.60663 | 1.000533 | 60.60663 | 1.000825 | 60.60663 | 1.000895 | 60.60663 | 1.000898
62.19375 | 0.9995801 | 62.19375 | 0.9998447 | 62.19375 | 1.0001 | 62.19375 | 1.00047 | 62.19375 | 1.000722 | 62.19375 | 1.00079 | 62.19375 | 1.000792
63.82242 | 0.9996375 | 63.82242 | 0.9998631 | 63.82242 | 1.000085 | 63.82242 | 1.000412 | 63.82242 | 1.000635 | 63.82242 | 1.000691 | 63.82242 | 1.000693
65.49375 | 0.9996874 | 65.49375 | 0.9998796 | 65.49375 | 1.000072 | 65.49375 | 1.000359 | 65.49375 | 1.000554 | 65.49375 | 1.000599 | 65.49375 | 1.000601
67.20885 | 0.9997284 | 67.20885 | 0.9998953 | 67.20885 | 1.00006 | 67.20885 | 1.000309 | 67.20885 | 1.000479 | 67.20885 | 1.000516 | 67.20885 | 1.000517
68.96886 | 0.999763 | 68.96886 | 0.99991 | 68.96886 | 1.00005 | 68.96886 | 1.000263 | 68.96886 | 1.00041 | 68.96886 | 1.00044 | 68.96886 | 1.000441
70.77495 | 0.9997956 | 70.77495 | 0.9999238 | 70.77495 | 1.000041 | 70.77495 | 1.000222 | 70.77495 | 1.000348 | 70.77495 | 1.000374 | 70.77495 | 1.000375
72.62835 | 0.9998259 | 72.62835 | 0.9999364 | 72.62835 | 1.000034 | 72.62835 | 1.000187 | 72.62835 | 1.000294 | 72.62835 | 1.000319 | 72.62835 | 1.00032
74.53028 | 0.9998536 | 74.53028 | 0.9999479 | 74.53028 | 1.000029 | 74.53028 | 1.000157 | 74.53028 | 1.000248 | 74.53028 | 1.000275 | 74.53028 | 1.000276
76.48201 | 0.9998786 | 76.48201 | 0.999958 | 76.48201 | 1.000026 | 76.48201 | 1.000133 | 76.48201 | 1.000212 | 76.48201 | 1.000235 | 76.48201 | 1.000236
78.48486 | 0.9999006 | 78.48486 | 0.9999667 | 78.48486 | 1.000022 | 78.48486 | 1.000115 | 78.48486 | 1.000181 | 78.48486 | 1.000198 | 78.48486 | 1.000199
80.54015 | 0.9999193 | 80.54015 | 0.9999738 | 80.54015 | 1.000018 | 80.54015 | 1.000097 | 80.54015 | 1.000153 | 80.54015 | 1.000165 | 80.54015 | 1.000165
82.64927 | 0.9999344 | 82.64927 | 0.9999791 | 82.64927 | 1.000015 | 82.64927 | 1.000081 | 82.64927 | 1.000127 | 82.64927 | 1.000135 | 82.64927 | 1.000135
84.81362 | 0.9999453 | 84.81362 | 0.9999825 | 84.81362 | 1.000012 | 84.81362 | 1.000066 | 84.81362 | 1.000103 | 84.81362 | 1.000109 | 84.81362 | 1.000109
87.03465 | 0.9999535 | 87.03465 | 0.999985 | 87.03465 | 1.000009 | 87.03465 | 1.000053 | 87.03465 | 1.000083 | 87.03465 | 1.000087 | 87.03465 | 1.000087
89.31384 | 0.9999611 | 89.31384 | 0.9999873 | 89.31384 | 1.000007 | 89.31384 | 1.000041 | 89.31384 | 1.000065 | 89.31384 | 1.00007 | 89.31384 | 1.00007
91.65271 | 0.9999683 | 91.65271 | 0.9999896 | 91.65271 | 1.000005 | 91.65271 | 1.000031 | 91.65271 | 1.000051 | 91.65271 | 1.000058 | 91.65271 | 1.000059
94.05284 | 0.9999748 | 94.05284 | 0.9999917 | 94.05284 | 1.000003 | 94.05284 | 1.000023 | 94.05284 | 1.00004 | 94.05284 | 1.000049 | 94.05284 | 1.000049
96.51581 | 0.9999807 | 96.51581 | 0.9999936 | 96.51581 | 1.000001 | 96.51581 | 1.000018 | 96.51581 | 1.000034 | 96.51581 | 1.00004 | 96.51581 | 1.00004
99.04329 | 0.9999858 | 99.04329 | 0.9999953 | 99.04329 | 1 | 99.04329 | 1.000015 | 99.04329 | 1.000028 | 99.04329 | 1.000032 | 99.04329 | 1.000032
101.6369 | 0.9999902 | 101.6369 | 0.9999969 | 101.6369 | 0.9999994 | 101.6369 | 1.000012 | 101.6369 | 1.000022 | 101.6369 | 1.000024 | 101.6369 | 1.000024
104.2985 | 0.9999938 | 104.2985 | 0.9999983 | 104.2985 | 0.9999991 | 104.2985 | 1.00001 | 104.2985 | 1.000017 | 104.2985 | 1.000018 | 104.2985 | 1.000018
107.0298 | 0.9999964 | 107.0298 | 0.9999994 | 107.0298 | 0.9999992 | 107.0298 | 1.000008 | 107.0298 | 1.000013 | 107.0298 | 1.000012 | 107.0298 | 1.000012
109.8326 | 0.9999981 | 109.8326 | 1 | 109.8326 | 0.9999994 | 109.8326 | 1.000006 | 109.8326 | 1.000009 | 109.8326 | 1.000008 | 109.8326 | 1.000008
112.7088 | 0.9999987 | 112.7088 | 1.000001 | 112.7088 | 0.9999995 | 112.7088 | 1.000004 | 112.7088 | 1.000006 | 112.7088 | 1.000005 | 112.7088 | 1.000005
115.6603 | 0.9999989 | 115.6603 | 1.000001 | 115.6603 | 0.9999996 | 115.6603 | 1.000003 | 115.6603 | 1.000003 | 115.6603 | 1.000003 | 115.6603 | 1.000003
118.6892 | 0.9999991 | 118.6892 | 1.000001 | 118.6892 | 0.9999997 | 118.6892 | 1.000001 | 118.6892 | 1.000001 | 118.6892 | 1.000002 | 118.6892 | 1.000002
121.7973 | 0.9999993 | 121.7973 | 1.000001 | 121.7973 | 0.9999998 | 121.7973 | 1 | 121.7973 | 1 | 121.7973 | 1.000002 | 121.7973 | 1.000002
124.9868 | 0.9999995 | 124.9868 | 1.000001 | 124.9868 | 0.9999999 | 124.9868 | 0.9999993 | 124.9868 | 0.9999996 | 124.9868 | 1.000001 | 124.9868 | 1.000001
128.2599 | 0.9999997 | 128.2599 | 1.000001 | 128.2599 | 1 | 128.2599 | 0.9999988 | 128.2599 | 0.9999997 | 128.2599 | 1.000001 | 128.2599 | 1.000001
131.6186 | 0.9999998 | 131.6186 | 1 | 131.6186 | 1 | 131.6186 | 0.9999987 | 131.6186 | 0.9999998 | 131.6186 | 1.000001 | 131.6186 | 1.000001
135.0653 | 1 | 135.0653 | 1 | 135.0653 | 1 | 135.0653 | 0.9999988 | 135.0653 | 0.9999998 | 135.0653 | 1 | 135.0653 | 1
138.6023 | 1 | 138.6023 | 1 | 138.6023 | 1 | 138.6023 | 0.9999991 | 138.6023 | 0.9999999 | 138.6023 | 1 | 138.6023 | 1
142.2319 | 1 | 142.2319 | 1 | 142.2319 | 1 | 142.2319 | 0.9999993 | 142.2319 | 0.9999999 | 142.2319 | 1 | 142.2319 | 1
145.9566 | 1 | 145.9566 | 1 | 145.9566 | 1 | 145.9566 | 0.9999995 | 145.9566 | 1 | 145.9566 | 0.9999998 | 145.9566 | 0.9999998
149.7788 | 1 | 149.7788 | 0.9999999 | 149.7788 | 1 | 149.7788 | 0.9999997 | 149.7788 | 1 | 149.7788 | 0.9999998 | 149.7788 | 0.9999997
153.701 | 1 | 153.701 | 0.9999999 | 153.701 | 1 | 153.701 | 0.9999998 | 153.701 | 1 | 153.701 | 0.9999997 | 153.701 | 0.9999997
157.726 | 1 | 157.726 | 0.9999999 | 157.726 | 1 | 157.726 | 1 | 157.726 | 1 | 157.726 | 0.9999998 | 157.726 | 0.9999998
161.8564 | 1 | 161.8564 | 0.9999999 | 161.8564 | 1 | 161.8564 | 1 | 161.8564 | 1 | 161.8564 | 0.9999998 | 161.8564 | 0.9999998
166.095 | 1 | 166.095 | 0.9999999 | 166.095 | 1 | 166.095 | 1 | 166.095 | 1 | 166.095 | 0.9999999 | 166.095 | 0.9999999
170.4445 | 1 | 170.4445 | 1 | 170.4445 | 1 | 170.4445 | 1 | 170.4445 | 1 | 170.4445 | 0.9999999 | 170.4445 | 0.9999999
174.908 | 1 | 174.908 | 1 | 174.908 | 1 | 174.908 | 1 | 174.908 | 1 | 174.908 | 1 | 174.908 | 1
179.4883 | 1 | 179.4883 | 1 | 179.4883 | 1 | 179.4883 | 1 | 179.4883 | 1 | 179.4883 | 1 | 179.4883 | 1
184.1886 | 1 | 184.1886 | 1 | 184.1886 | 1 | 184.1886 | 1 | 184.1886 | 1 | 184.1886 | 1 | 184.1886 | 1
189.012 | 1 | 189.012 | 1 | 189.012 | 1 | 189.012 | 1 | 189.012 | 1 | 189.012 | 1 | 189.012 | 1
193.9617 | 1 | 193.9617 | 1 | 193.9617 | 1 | 193.9617 | 1 | 193.9617 | 1 | 193.9617 | 1 | 193.9617 | 1
199.041 | 1 | 199.041 | 1 | 199.041 | 1 | 199.041 | 1 | 199.041 | 1 | 199.041 | 1 | 199.041 | 1
204.2533 | 1 | 204.2533 | 1 | 204.2533 | 1 | 204.2533 | 1 | 204.2533 | 1 | 204.2533 | 1 | 204.2533 | 1
209.6021 | 1 | 209.6021 | 1 | 209.6021 | 1 | 209.6021 | 1 | 209.6021 | 1 | 209.6021 | 1 | 209.6021 | 1
215.091 | 1 | 215.091 | 1 | 215.091 | 1 | 215.091 | 1 | 215.091 | 1 | 215.091 | 1 | 215.091 | 1
220.7236 | 1 | 220.7236 | 1 | 220.7236 | 1 | 220.7236 | 1 | 220.7236 | 1 | 220.7236 | 1 | 220.7236 | 1
226.5037 | 1 | 226.5037 | 1 | 226.5037 | 1 | 226.5037 | 1 | 226.5037 | 1 | 226.5037 | 1 | 226.5037 | 1
232.4352 | 1 | 232.4352 | 1 | 232.4352 | 1 | 232.4352 | 1 | 232.4352 | 1 | 232.4352 | 1 | 232.4352 | 1
238.522 | 1 | 238.522 | 1 | 238.522 | 1 | 238.522 | 1 | 238.522 | 1 | 238.522 | 1 | 238.522 | 1
244.7683 | 1 | 244.7683 | 1 | 244.7683 | 1 | 244.7683 | 1 | 244.7683 | 1 | 244.7683 | 1 | 244.7683 | 1
251.178 | 1 | 251.178 | 1 | 251.178 | 1 | 251.178 | 1 | 251.178 | 1 | 251.178 | 1 | 251.178 | 1
257.7557 | 1 | 257.7557 | 1 | 257.7557 | 1 | 257.7557 | 1 | 257.7557 | 1 | 257.7557 | 1 | 257.7557 | 1
264.5056 | 1 | 264.5056 | 1 | 264.5056 | 1 | 264.5056 | 1 | 264.5056 | 1 | 264.5056 | 1 | 264.5056 | 1
271.4322 | 1 | 271.4322 | 1 | 271.4322 | 1 | 271.4322 | 1 | 271.4322 | 1 | 271.4322 | 1 | 271.4322 | 1
278.5403 | 1 | 278.5403 | 1 | 278.5403 | 1 | 278.5403 | 1 | 278.5403 | 1 | 278.5403 | 1 | 278.5403 | 1
285.8344 | 1 | 285.8344 | 1 | 285.8344 | 1 | 285.8344 | 1 | 285.8344 | 1 | 285.8344 | 1 | 285.8344 | 1
293.3196 | 1 | 293.3196 | 1 | 293.3196 | 1 | 293.3196 | 1 | 293.3196 | 1 | 293.3196 | 1 | 293.3196 | 1
301.0008 | 1 | 301.0008 | 1 | 301.0008 | 1 | 301.0008 | 1 | 301.0008 | 1 | 301.0008 | 1 | 301.0008 | 1
308.8832 | 1 | 308.8832 | 1 | 308.8832 | 1 | 308.8832 | 1 | 308.8832 | 1 | 308.8832 | 1 | 308.8832 | 1
316.972 | 1 | 316.972 | 1 | 316.972 | 1 | 316.972 | 1 | 316.972 | 1 | 316.972 | 1 | 316.972 | 1
325.2725 | 1 | 325.2725 | 1 | 325.2725 | 1 | 325.2725 | 1 | 325.2725 | 1 | 325.2725 | 1 | 325.2725 | 1
333.7905 | 1 | 333.7905 | 1 | 333.7905 | 1 | 333.7905 | 1 | 333.7905 | 1 | 333.7905 | 1 | 333.7905 | 1
342.5315 | 1 | 342.5315 | 1 | 342.5315 | 1 | 342.5315 | 1 | 342.5315 | 1 | 342.5315 | 1 | 342.5315 | 1
351.5015 | 1 | 351.5015 | 1 | 351.5015 | 1 | 351.5015 | 1 | 351.5015 | 1 | 351.5015 | 1 | 351.5015 | 1
360.7063 | 1 | 360.7063 | 1 | 360.7063 | 1 | 360.7063 | 1 | 360.7063 | 1 | 360.7063 | 1 | 360.7063 | 1
370.1521 | 1 | 370.1521 | 1 | 370.1521 | 1 | 370.1521 | 1 | 370.1521 | 1 | 370.1521 | 1 | 370.1521 | 1
379.8454 | 1 | 379.8454 | 1 | 379.8454 | 1 | 379.8454 | 1 | 379.8454 | 1 | 379.8454 | 1 | 379.8454 | 1
389.7924 | 1 | 389.7924 | 1 | 389.7924 | 1 | 389.7924 | 1 | 389.7924 | 1 | 389.7924 | 1 | 389.7924 | 1
400 | 1 | 400 | 1 | 400 | 1 | 400 | 1 | 400 | 1 | 400 | 1 | 400 | 1

## Fig. S5 intermittent shear test
Time | Reduced stress | Time | Reduced stress | Time | Reduced stress | Time | Reduced stress | Time | Reduced stress | Time | Reduced stress | Time | Reduced stress
s |  | s |  | s |  | s |  | s |  | s |  | s
delta_t | 0 s | delta_t | 1 s | delta_t | 2 s | delta_t | 4 s | delta_t | 8 s | delta_t | 16 s | delta_t | 600 s
0.001 | 1.724584 | 0.001 | 1.459876 | 0.001 | 1.323746 | 0.001 | 1.203311 | 0.001 | 1.107158 | 0.001 | 1.014049 | 0.001 | 0.9156942
0.001026187 | 1.72457 | 0.001026187 | 1.459872 | 0.001026187 | 1.323745 | 0.001026187 | 1.203312 | 0.001026187 | 1.107159 | 0.001026187 | 1.014051 | 0.001026187 | 0.9156959
0.00105306 | 1.724557 | 0.00105306 | 1.459869 | 0.00105306 | 1.323745 | 0.00105306 | 1.203312 | 0.00105306 | 1.10716 | 0.00105306 | 1.014053 | 0.00105306 | 0.9156977
0.001080637 | 1.724543 | 0.001080637 | 1.459866 | 0.001080637 | 1.323744 | 0.001080637 | 1.203313 | 0.001080637 | 1.107162 | 0.001080637 | 1.014054 | 0.001080637 | 0.9156995
0.001108936 | 1.724528 | 0.001108936 | 1.459863 | 0.001108936 | 1.323744 | 0.001108936 | 1.203314 | 0.001108936 | 1.107163 | 0.001108936 | 1.014056 | 0.001108936 | 0.9157014
0.001137975 | 1.724514 | 0.001137975 | 1.45986 | 0.001137975 | 1.323743 | 0.001137975 | 1.203315 | 0.001137975 | 1.107164 | 0.001137975 | 1.014057 | 0.001137975 | 0.9157033
0.001167776 | 1.724499 | 0.001167776 | 1.459856 | 0.001167776 | 1.323743 | 0.001167776 | 1.203316 | 0.001167776 | 1.107166 | 0.001167776 | 1.014059 | 0.001167776 | 0.9157053
0.001198356 | 1.724483 | 0.001198356 | 1.459852 | 0.001198356 | 1.323742 | 0.001198356 | 1.203317 | 0.001198356 | 1.107167 | 0.001198356 | 1.014061 | 0.001198356 | 0.9157073
0.001229738 | 1.724468 | 0.001229738 | 1.459849 | 0.001229738 | 1.323742 | 0.001229738 | 1.203317 | 0.001229738 | 1.107169 | 0.001229738 | 1.014063 | 0.001229738 | 0.9157094
0.001261941 | 1.724452 | 0.001261941 | 1.459845 | 0.001261941 | 1.323741 | 0.001261941 | 1.203318 | 0.001261941 | 1.10717 | 0.001261941 | 1.014065 | 0.001261941 | 0.9157115
0.001294988 | 1.724435 | 0.001294988 | 1.459841 | 0.001294988 | 1.323741 | 0.001294988 | 1.203319 | 0.001294988 | 1.107172 | 0.001294988 | 1.014067 | 0.001294988 | 0.9157136
0.0013289 | 1.724418 | 0.0013289 | 1.459837 | 0.0013289 | 1.32374 | 0.0013289 | 1.20332 | 0.0013289 | 1.107174 | 0.0013289 | 1.014068 | 0.0013289 | 0.9157159
0.0013637 | 1.724401 | 0.0013637 | 1.459833 | 0.0013637 | 1.323739 | 0.0013637 | 1.203321 | 0.0013637 | 1.107175 | 0.0013637 | 1.01407 | 0.0013637 | 0.9157181
0.001399412 | 1.724384 | 0.001399412 | 1.459829 | 0.001399412 | 1.323739 | 0.001399412 | 1.203322 | 0.001399412 | 1.107177 | 0.001399412 | 1.014072 | 0.001399412 | 0.9157204
0.001436058 | 1.724366 | 0.001436058 | 1.459825 | 0.001436058 | 1.323738 | 0.001436058 | 1.203323 | 0.001436058 | 1.107179 | 0.001436058 | 1.014074 | 0.001436058 | 0.9157228
0.001473664 | 1.724347 | 0.001473664 | 1.45982 | 0.001473664 | 1.323737 | 0.001473664 | 1.203324 | 0.001473664 | 1.10718 | 0.001473664 | 1.014077 | 0.001473664 | 0.9157252
0.001512255 | 1.724329 | 0.001512255 | 1.459816 | 0.001512255 | 1.323736 | 0.001512255 | 1.203325 | 0.001512255 | 1.107182 | 0.001512255 | 1.014079 | 0.001512255 | 0.9157277
0.001551857 | 1.724309 | 0.001551857 | 1.459811 | 0.001551857 | 1.323736 | 0.001551857 | 1.203326 | 0.001551857 | 1.107184 | 0.001551857 | 1.014081 | 0.001551857 | 0.9157303
0.001592496 | 1.72429 | 0.001592496 | 1.459807 | 0.001592496 | 1.323735 | 0.001592496 | 1.203327 | 0.001592496 | 1.107186 | 0.001592496 | 1.014083 | 0.001592496 | 0.9157329
0.001634199 | 1.72427 | 0.001634199 | 1.459802 | 0.001634199 | 1.323734 | 0.001634199 | 1.203329 | 0.001634199 | 1.107188 | 0.001634199 | 1.014086 | 0.001634199 | 0.9157355
0.001676994 | 1.724249 | 0.001676994 | 1.459797 | 0.001676994 | 1.323733 | 0.001676994 | 1.20333 | 0.001676994 | 1.10719 | 0.001676994 | 1.014088 | 0.001676994 | 0.9157382
0.00172091 | 1.724228 | 0.00172091 | 1.459792 | 0.00172091 | 1.323732 | 0.00172091 | 1.203331 | 0.00172091 | 1.107192 | 0.00172091 | 1.01409 | 0.00172091 | 0.915741
0.001765975 | 1.724207 | 0.001765975 | 1.459786 | 0.001765975 | 1.323731 | 0.001765975 | 1.203332 | 0.001765975 | 1.107194 | 0.001765975 | 1.014093 | 0.001765975 | 0.9157439
0.001812221 | 1.724185 | 0.001812221 | 1.459781 | 0.001812221 | 1.32373 | 0.001812221 | 1.203333 | 0.001812221 | 1.107196 | 0.001812221 | 1.014095 | 0.001812221 | 0.9157468
0.001859678 | 1.724163 | 0.001859678 | 1.459775 | 0.001859678 | 1.323729 | 0.001859678 | 1.203334 | 0.001859678 | 1.107198 | 0.001859678 | 1.014098 | 0.001859678 | 0.9157497
0.001908378 | 1.72414 | 0.001908378 | 1.45977 | 0.001908378 | 1.323728 | 0.001908378 | 1.203335 | 0.001908378 | 1.1072 | 0.001908378 | 1.0141 | 0.001908378 | 0.9157527
0.001958353 | 1.724117 | 0.001958353 | 1.459764 | 0.001958353 | 1.323727 | 0.001958353 | 1.203337 | 0.001958353 | 1.107202 | 0.001958353 | 1.014103 | 0.001958353 | 0.9157558
0.002009636 | 1.724094 | 0.002009636 | 1.459758 | 0.002009636 | 1.323726 | 0.002009636 | 1.203338 | 0.002009636 | 1.107205 | 0.002009636 | 1.014106 | 0.002009636 | 0.915759
0.002062263 | 1.72407 | 0.002062263 | 1.459752 | 0.002062263 | 1.323725 | 0.002062263 | 1.203339 | 0.002062263 | 1.107207 | 0.002062263 | 1.014109 | 0.002062263 | 0.9157622
0.002116268 | 1.724045 | 0.002116268 | 1.459745 | 0.002116268 | 1.323723 | 0.002116268 | 1.20334 | 0.002116268 | 1.107209 | 0.002116268 | 1.014111 | 0.002116268 | 0.9157656
0.002171687 | 1.72402 | 0.002171687 | 1.459739 | 0.002171687 | 1.323722 | 0.002171687 | 1.203342 | 0.002171687 | 1.107212 | 0.002171687 | 1.014114 | 0.002171687 | 0.9157689
0.002228557 | 1.723994 | 0.002228557 | 1.459732 | 0.002228557 | 1.323721 | 0.002228557 | 1.203343 | 0.002228557 | 1.107214 | 0.002228557 | 1.014117 | 0.002228557 | 0.9157724
0.002286917 | 1.723968 | 0.002286917 | 1.459725 | 0.002286917 | 1.323719 | 0.002286917 | 1.203344 | 0.002286917 | 1.107216 | 0.002286917 | 1.01412 | 0.002286917 | 0.9157759
0.002346805 | 1.723941 | 0.002346805 | 1.459718 | 0.002346805 | 1.323718 | 0.002346805 | 1.203346 | 0.002346805 | 1.107219 | 0.002346805 | 1.014124 | 0.002346805 | 0.9157796
0.002408261 | 1.723913 | 0.002408261 | 1.459711 | 0.002408261 | 1.323716 | 0.002408261 | 1.203347 | 0.002408261 | 1.107222 | 0.002408261 | 1.014127 | 0.002408261 | 0.9157833
0.002471326 | 1.723885 | 0.002471326 | 1.459703 | 0.002471326 | 1.323715 | 0.002471326 | 1.203348 | 0.002471326 | 1.107224 | 0.002471326 | 1.01413 | 0.002471326 | 0.9157871
0.002536043 | 1.723856 | 0.002536043 | 1.459696 | 0.002536043 | 1.323713 | 0.002536043 | 1.20335 | 0.002536043 | 1.107227 | 0.002536043 | 1.014133 | 0.002536043 | 0.9157909
0.002602455 | 1.723827 | 0.002602455 | 1.459688 | 0.002602455 | 1.323712 | 0.002602455 | 1.203351 | 0.002602455 | 1.10723 | 0.002602455 | 1.014137 | 0.002602455 | 0.9157949
0.002670606 | 1.723797 | 0.002670606 | 1.45968 | 0.002670606 | 1.32371 | 0.002670606 | 1.203353 | 0.002670606 | 1.107232 | 0.002670606 | 1.01414 | 0.002670606 | 0.9157989
0.002740541 | 1.723766 | 0.002740541 | 1.459672 | 0.002740541 | 1.323708 | 0.002740541 | 1.203354 | 0.002740541 | 1.107235 | 0.002740541 | 1.014144 | 0.002740541 | 0.9158031
0.002812308 | 1.723735 | 0.002812308 | 1.459663 | 0.002812308 | 1.323706 | 0.002812308 | 1.203356 | 0.002812308 | 1.107238 | 0.002812308 | 1.014147 | 0.002812308 | 0.9158073
0.002885955 | 1.723703 | 0.002885955 | 1.459654 | 0.002885955 | 1.323704 | 0.002885955 | 1.203357 | 0.002885955 | 1.107241 | 0.002885955 | 1.014151 | 0.002885955 | 0.9158116
0.00296153 | 1.723671 | 0.00296153 | 1.459646 | 0.00296153 | 1.323702 | 0.00296153 | 1.203359 | 0.00296153 | 1.107244 | 0.00296153 | 1.014154 | 0.00296153 | 0.915816
0.003039084 | 1.723637 | 0.003039084 | 1.459636 | 0.003039084 | 1.3237 | 0.003039084 | 1.20336 | 0.003039084 | 1.107247 | 0.003039084 | 1.014158 | 0.003039084 | 0.9158205
0.003118669 | 1.723604 | 0.003118669 | 1.459627 | 0.003118669 | 1.323698 | 0.003118669 | 1.203362 | 0.003118669 | 1.10725 | 0.003118669 | 1.014162 | 0.003118669 | 0.9158251
0.003200338 | 1.723569 | 0.003200338 | 1.459617 | 0.003200338 | 1.323696 | 0.003200338 | 1.203363 | 0.003200338 | 1.107253 | 0.003200338 | 1.014166 | 0.003200338 | 0.9158297
0.003284145 | 1.723534 | 0.003284145 | 1.459607 | 0.003284145 | 1.323693 | 0.003284145 | 1.203365 | 0.003284145 | 1.107256 | 0.003284145 | 1.01417 | 0.003284145 | 0.9158345
0.003370148 | 1.723498 | 0.003370148 | 1.459597 | 0.003370148 | 1.323691 | 0.003370148 | 1.203366 | 0.003370148 | 1.10726 | 0.003370148 | 1.014174 | 0.003370148 | 0.9158394
0.003458402 | 1.723461 | 0.003458402 | 1.459587 | 0.003458402 | 1.323688 | 0.003458402 | 1.203368 | 0.003458402 | 1.107263 | 0.003458402 | 1.014178 | 0.003458402 | 0.9158444
0.003548968 | 1.723424 | 0.003548968 | 1.459576 | 0.003548968 | 1.323686 | 0.003548968 | 1.203369 | 0.003548968 | 1.107266 | 0.003548968 | 1.014183 | 0.003548968 | 0.9158495
0.003641905 | 1.723385 | 0.003641905 | 1.459565 | 0.003641905 | 1.323683 | 0.003641905 | 1.203371 | 0.003641905 | 1.10727 | 0.003641905 | 1.014187 | 0.003641905 | 0.9158546
0.003737276 | 1.723347 | 0.003737276 | 1.459554 | 0.003737276 | 1.32368 | 0.003737276 | 1.203373 | 0.003737276 | 1.107273 | 0.003737276 | 1.014191 | 0.003737276 | 0.9158599
0.003835145 | 1.723307 | 0.003835145 | 1.459542 | 0.003835145 | 1.323677 | 0.003835145 | 1.203374 | 0.003835145 | 1.107276 | 0.003835145 | 1.014196 | 0.003835145 | 0.9158653
0.003935577 | 1.723267 | 0.003935577 | 1.45953 | 0.003935577 | 1.323674 | 0.003935577 | 1.203376 | 0.003935577 | 1.10728 | 0.003935577 | 1.0142 | 0.003935577 | 0.9158708
0.004038638 | 1.723226 | 0.004038638 | 1.459518 | 0.004038638 | 1.323671 | 0.004038638 | 1.203377 | 0.004038638 | 1.107284 | 0.004038638 | 1.014205 | 0.004038638 | 0.9158764
0.004144399 | 1.723184 | 0.004144399 | 1.459505 | 0.004144399 | 1.323667 | 0.004144399 | 1.203379 | 0.004144399 | 1.107287 | 0.004144399 | 1.01421 | 0.004144399 | 0.9158821
0.004252929 | 1.723141 | 0.004252929 | 1.459492 | 0.004252929 | 1.323664 | 0.004252929 | 1.20338 | 0.004252929 | 1.107291 | 0.004252929 | 1.014214 | 0.004252929 | 0.9158879
0.004364301 | 1.723098 | 0.004364301 | 1.459479 | 0.004364301 | 1.32366 | 0.004364301 | 1.203382 | 0.004364301 | 1.107295 | 0.004364301 | 1.014219 | 0.004364301 | 0.9158938
0.004478589 | 1.723054 | 0.004478589 | 1.459465 | 0.004478589 | 1.323656 | 0.004478589 | 1.203383 | 0.004478589 | 1.107298 | 0.004478589 | 1.014224 | 0.004478589 | 0.9158998
0.004595871 | 1.72301 | 0.004595871 | 1.459451 | 0.004595871 | 1.323652 | 0.004595871 | 1.203385 | 0.004595871 | 1.107302 | 0.004595871 | 1.014229 | 0.004595871 | 0.9159059
0.004716224 | 1.722964 | 0.004716224 | 1.459437 | 0.004716224 | 1.323648 | 0.004716224 | 1.203386 | 0.004716224 | 1.107306 | 0.004716224 | 1.014234 | 0.004716224 | 0.9159122
0.004839728 | 1.722918 | 0.004839728 | 1.459422 | 0.004839728 | 1.323644 | 0.004839728 | 1.203388 | 0.004839728 | 1.10731 | 0.004839728 | 1.014239 | 0.004839728 | 0.9159185
0.004966467 | 1.722871 | 0.004966467 | 1.459407 | 0.004966467 | 1.32364 | 0.004966467 | 1.203389 | 0.004966467 | 1.107314 | 0.004966467 | 1.014245 | 0.004966467 | 0.9159249
0.005096524 | 1.722824 | 0.005096524 | 1.459391 | 0.005096524 | 1.323635 | 0.005096524 | 1.203391 | 0.005096524 | 1.107318 | 0.005096524 | 1.01425 | 0.005096524 | 0.9159315
0.005229988 | 1.722779 | 0.005229988 | 1.459375 | 0.005229988 | 1.323629 | 0.005229988 | 1.203392 | 0.005229988 | 1.107321 | 0.005229988 | 1.014255 | 0.005229988 | 0.9159377
0.005366946 | 1.722732 | 0.005366946 | 1.459359 | 0.005366946 | 1.323624 | 0.005366946 | 1.203392 | 0.005366946 | 1.107324 | 0.005366946 | 1.01426 | 0.005366946 | 0.915944
0.005507491 | 1.722685 | 0.005507491 | 1.459341 | 0.005507491 | 1.323618 | 0.005507491 | 1.203393 | 0.005507491 | 1.107328 | 0.005507491 | 1.014265 | 0.005507491 | 0.9159505
0.005651717 | 1.722637 | 0.005651717 | 1.459324 | 0.005651717 | 1.323612 | 0.005651717 | 1.203394 | 0.005651717 | 1.107332 | 0.005651717 | 1.01427 | 0.005651717 | 0.9159572
0.005799719 | 1.722587 | 0.005799719 | 1.459306 | 0.005799719 | 1.323606 | 0.005799719 | 1.203395 | 0.005799719 | 1.107335 | 0.005799719 | 1.014275 | 0.005799719 | 0.915964
0.005951597 | 1.722536 | 0.005951597 | 1.459288 | 0.005951597 | 1.3236 | 0.005951597 | 1.203396 | 0.005951597 | 1.107339 | 0.005951597 | 1.014281 | 0.005951597 | 0.9159709
0.006107453 | 1.722484 | 0.006107453 | 1.459269 | 0.006107453 | 1.323594 | 0.006107453 | 1.203397 | 0.006107453 | 1.107343 | 0.006107453 | 1.014286 | 0.006107453 | 0.915978
0.00626739 | 1.722431 | 0.00626739 | 1.459249 | 0.00626739 | 1.323587 | 0.00626739 | 1.203397 | 0.00626739 | 1.107347 | 0.00626739 | 1.014292 | 0.00626739 | 0.9159853
0.006431515 | 1.722376 | 0.006431515 | 1.45923 | 0.006431515 | 1.32358 | 0.006431515 | 1.203398 | 0.006431515 | 1.107351 | 0.006431515 | 1.014297 | 0.006431515 | 0.9159927
0.006599938 | 1.722321 | 0.006599938 | 1.459209 | 0.006599938 | 1.323573 | 0.006599938 | 1.203399 | 0.006599938 | 1.107355 | 0.006599938 | 1.014303 | 0.006599938 | 0.9160003
0.006772771 | 1.722264 | 0.006772771 | 1.459188 | 0.006772771 | 1.323566 | 0.006772771 | 1.2034 | 0.006772771 | 1.107359 | 0.006772771 | 1.014309 | 0.006772771 | 0.916008
0.006950131 | 1.722205 | 0.006950131 | 1.459167 | 0.006950131 | 1.323558 | 0.006950131 | 1.2034 | 0.006950131 | 1.107363 | 0.006950131 | 1.014315 | 0.006950131 | 0.9160159
0.007132135 | 1.722145 | 0.007132135 | 1.459145 | 0.007132135 | 1.323551 | 0.007132135 | 1.203401 | 0.007132135 | 1.107367 | 0.007132135 | 1.014321 | 0.007132135 | 0.916024
0.007318905 | 1.722084 | 0.007318905 | 1.459122 | 0.007318905 | 1.323543 | 0.007318905 | 1.203402 | 0.007318905 | 1.107371 | 0.007318905 | 1.014328 | 0.007318905 | 0.9160322
0.007510567 | 1.722022 | 0.007510567 | 1.459099 | 0.007510567 | 1.323535 | 0.007510567 | 1.203403 | 0.007510567 | 1.107376 | 0.007510567 | 1.014334 | 0.007510567 | 0.9160407
0.007707247 | 1.721958 | 0.007707247 | 1.459075 | 0.007707247 | 1.323526 | 0.007707247 | 1.203403 | 0.007707247 | 1.10738 | 0.007707247 | 1.014341 | 0.007707247 | 0.9160492
0.007909078 | 1.721893 | 0.007909078 | 1.45905 | 0.007909078 | 1.323517 | 0.007909078 | 1.203404 | 0.007909078 | 1.107384 | 0.007909078 | 1.014347 | 0.007909078 | 0.916058
0.008116194 | 1.721826 | 0.008116194 | 1.459025 | 0.008116194 | 1.323508 | 0.008116194 | 1.203404 | 0.008116194 | 1.107389 | 0.008116194 | 1.014354 | 0.008116194 | 0.916067
0.008328734 | 1.721758 | 0.008328734 | 1.459 | 0.008328734 | 1.323499 | 0.008328734 | 1.203405 | 0.008328734 | 1.107393 | 0.008328734 | 1.014361 | 0.008328734 | 0.9160761
0.00854684 | 1.721688 | 0.00854684 | 1.458973 | 0.00854684 | 1.323489 | 0.00854684 | 1.203405 | 0.00854684 | 1.107398 | 0.00854684 | 1.014368 | 0.00854684 | 0.9160854
0.008770657 | 1.721617 | 0.008770657 | 1.458946 | 0.008770657 | 1.32348 | 0.008770657 | 1.203406 | 0.008770657 | 1.107403 | 0.008770657 | 1.014375 | 0.008770657 | 0.9160949
0.009000336 | 1.721544 | 0.009000336 | 1.458918 | 0.009000336 | 1.323469 | 0.009000336 | 1.203406 | 0.009000336 | 1.107407 | 0.009000336 | 1.014382 | 0.009000336 | 0.9161046
0.009236029 | 1.721469 | 0.009236029 | 1.458889 | 0.009236029 | 1.323459 | 0.009236029 | 1.203406 | 0.009236029 | 1.107412 | 0.009236029 | 1.01439 | 0.009236029 | 0.9161144
0.009477894 | 1.721393 | 0.009477894 | 1.45886 | 0.009477894 | 1.323448 | 0.009477894 | 1.203407 | 0.009477894 | 1.107417 | 0.009477894 | 1.014397 | 0.009477894 | 0.9161245
0.009726093 | 1.721315 | 0.009726093 | 1.45883 | 0.009726093 | 1.323437 | 0.009726093 | 1.203407 | 0.009726093 | 1.107422 | 0.009726093 | 1.014405 | 0.009726093 | 0.9161347
0.009980792 | 1.721236 | 0.009980792 | 1.458799 | 0.009980792 | 1.323425 | 0.009980792 | 1.203407 | 0.009980792 | 1.107427 | 0.009980792 | 1.014412 | 0.009980792 | 0.9161451
0.01024216 | 1.721154 | 0.01024216 | 1.458767 | 0.01024216 | 1.323413 | 0.01024216 | 1.203407 | 0.01024216 | 1.107431 | 0.01024216 | 1.01442 | 0.01024216 | 0.9161558
0.01051037 | 1.721072 | 0.01051037 | 1.458734 | 0.01051037 | 1.323401 | 0.01051037 | 1.203407 | 0.01051037 | 1.107436 | 0.01051037 | 1.014428 | 0.01051037 | 0.9161666
0.01078561 | 1.720987 | 0.01078561 | 1.458701 | 0.01078561 | 1.323388 | 0.01078561 | 1.203407 | 0.01078561 | 1.107441 | 0.01078561 | 1.014436 | 0.01078561 | 0.9161776
0.01106805 | 1.7209 | 0.01106805 | 1.458666 | 0.01106805 | 1.323375 | 0.01106805 | 1.203406 | 0.01106805 | 1.107446 | 0.01106805 | 1.014444 | 0.01106805 | 0.9161888
0.0113579 | 1.720812 | 0.0113579 | 1.458631 | 0.0113579 | 1.323361 | 0.0113579 | 1.203406 | 0.0113579 | 1.107451 | 0.0113579 | 1.014452 | 0.0113579 | 0.9162002
0.01165533 | 1.720722 | 0.01165533 | 1.458595 | 0.01165533 | 1.323347 | 0.01165533 | 1.203405 | 0.01165533 | 1.107456 | 0.01165533 | 1.014461 | 0.01165533 | 0.9162118
0.01196055 | 1.72063 | 0.01196055 | 1.458558 | 0.01196055 | 1.323333 | 0.01196055 | 1.203405 | 0.01196055 | 1.107461 | 0.01196055 | 1.014469 | 0.01196055 | 0.9162236
0.01227376 | 1.720537 | 0.01227376 | 1.45852 | 0.01227376 | 1.323318 | 0.01227376 | 1.203404 | 0.01227376 | 1.107466 | 0.01227376 | 1.014478 | 0.01227376 | 0.9162356
0.01259517 | 1.720441 | 0.01259517 | 1.45848 | 0.01259517 | 1.323302 | 0.01259517 | 1.203403 | 0.01259517 | 1.107471 | 0.01259517 | 1.014486 | 0.01259517 | 0.9162477
0.01292501 | 1.720344 | 0.01292501 | 1.45844 | 0.01292501 | 1.323286 | 0.01292501 | 1.203402 | 0.01292501 | 1.107476 | 0.01292501 | 1.014495 | 0.01292501 | 0.9162601
0.01326347 | 1.720244 | 0.01326347 | 1.458399 | 0.01326347 | 1.32327 | 0.01326347 | 1.203401 | 0.01326347 | 1.107481 | 0.01326347 | 1.014504 | 0.01326347 | 0.9162726
0.01361081 | 1.720143 | 0.01361081 | 1.458356 | 0.01361081 | 1.323252 | 0.01361081 | 1.203399 | 0.01361081 | 1.107486 | 0.01361081 | 1.014513 | 0.01361081 | 0.9162854
0.01396724 | 1.72004 | 0.01396724 | 1.458313 | 0.01396724 | 1.323235 | 0.01396724 | 1.203398 | 0.01396724 | 1.107491 | 0.01396724 | 1.014522 | 0.01396724 | 0.9162983
0.014333 | 1.719934 | 0.014333 | 1.458268 | 0.014333 | 1.323216 | 0.014333 | 1.203396 | 0.014333 | 1.107495 | 0.014333 | 1.014531 | 0.014333 | 0.9163114
0.01470834 | 1.719827 | 0.01470834 | 1.458222 | 0.01470834 | 1.323197 | 0.01470834 | 1.203394 | 0.01470834 | 1.1075 | 0.01470834 | 1.01454 | 0.01470834 | 0.9163246
0.01509351 | 1.719718 | 0.01509351 | 1.458175 | 0.01509351 | 1.323178 | 0.01509351 | 1.203391 | 0.01509351 | 1.107505 | 0.01509351 | 1.014549 | 0.01509351 | 0.9163381
0.01548876 | 1.719607 | 0.01548876 | 1.458127 | 0.01548876 | 1.323157 | 0.01548876 | 1.203389 | 0.01548876 | 1.107509 | 0.01548876 | 1.014558 | 0.01548876 | 0.9163517
0.01589437 | 1.719493 | 0.01589437 | 1.458077 | 0.01589437 | 1.323136 | 0.01589437 | 1.203386 | 0.01589437 | 1.107514 | 0.01589437 | 1.014567 | 0.01589437 | 0.9163654
0.0163106 | 1.719378 | 0.0163106 | 1.458026 | 0.0163106 | 1.323115 | 0.0163106 | 1.203382 | 0.0163106 | 1.107518 | 0.0163106 | 1.014576 | 0.0163106 | 0.9163793
0.01673773 | 1.719261 | 0.01673773 | 1.457974 | 0.01673773 | 1.323092 | 0.01673773 | 1.203379 | 0.01673773 | 1.107522 | 0.01673773 | 1.014585 | 0.01673773 | 0.9163934
0.01717604 | 1.719142 | 0.01717604 | 1.45792 | 0.01717604 | 1.323069 | 0.01717604 | 1.203375 | 0.01717604 | 1.107526 | 0.01717604 | 1.014594 | 0.01717604 | 0.9164076
0.01762583 | 1.719021 | 0.01762583 | 1.457865 | 0.01762583 | 1.323045 | 0.01762583 | 1.203371 | 0.01762583 | 1.10753 | 0.01762583 | 1.014603 | 0.01762583 | 0.9164219
0.0180874 | 1.718898 | 0.0180874 | 1.457809 | 0.0180874 | 1.32302 | 0.0180874 | 1.203366 | 0.0180874 | 1.107533 | 0.0180874 | 1.014612 | 0.0180874 | 0.9164364
0.01856106 | 1.718772 | 0.01856106 | 1.457751 | 0.01856106 | 1.322994 | 0.01856106 | 1.203361 | 0.01856106 | 1.107537 | 0.01856106 | 1.014621 | 0.01856106 | 0.916451
0.01904712 | 1.718645 | 0.01904712 | 1.457691 | 0.01904712 | 1.322967 | 0.01904712 | 1.203356 | 0.01904712 | 1.10754 | 0.01904712 | 1.01463 | 0.01904712 | 0.9164656
0.01954591 | 1.718516 | 0.01954591 | 1.45763 | 0.01954591 | 1.322939 | 0.01954591 | 1.20335 | 0.01954591 | 1.107543 | 0.01954591 | 1.014639 | 0.01954591 | 0.9164804
0.02005776 | 1.718385 | 0.02005776 | 1.457567 | 0.02005776 | 1.32291 | 0.02005776 | 1.203344 | 0.02005776 | 1.107545 | 0.02005776 | 1.014647 | 0.02005776 | 0.9164952
0.02058302 | 1.718252 | 0.02058302 | 1.457502 | 0.02058302 | 1.32288 | 0.02058302 | 1.203337 | 0.02058302 | 1.107548 | 0.02058302 | 1.014656 | 0.02058302 | 0.9165101
0.02112203 | 1.718117 | 0.02112203 | 1.457436 | 0.02112203 | 1.322849 | 0.02112203 | 1.203329 | 0.02112203 | 1.10755 | 0.02112203 | 1.014664 | 0.02112203 | 0.916525
0.02167515 | 1.717976 | 0.02167515 | 1.457368 | 0.02167515 | 1.322817 | 0.02167515 | 1.203321 | 0.02167515 | 1.107551 | 0.02167515 | 1.014673 | 0.02167515 | 0.9165399
0.02224277 | 1.717831 | 0.02224277 | 1.457297 | 0.02224277 | 1.322784 | 0.02224277 | 1.203313 | 0.02224277 | 1.107552 | 0.02224277 | 1.01468 | 0.02224277 | 0.9165548
0.02282524 | 1.717682 | 0.02282524 | 1.457225 | 0.02282524 | 1.32275 | 0.02282524 | 1.203304 | 0.02282524 | 1.107553 | 0.02282524 | 1.014689 | 0.02282524 | 0.9165702
0.02342297 | 1.71753 | 0.02342297 | 1.45715 | 0.02342297 | 1.322716 | 0.02342297 | 1.203295 | 0.02342297 | 1.107554 | 0.02342297 | 1.014697 | 0.02342297 | 0.9165859
0.02403635 | 1.717373 | 0.02403635 | 1.457074 | 0.02403635 | 1.32268 | 0.02403635 | 1.203286 | 0.02403635 | 1.107556 | 0.02403635 | 1.014706 | 0.02403635 | 0.916602
0.02466579 | 1.717213 | 0.02466579 | 1.456996 | 0.02466579 | 1.322643 | 0.02466579 | 1.203277 | 0.02466579 | 1.107557 | 0.02466579 | 1.014714 | 0.02466579 | 0.9166185
0.02531172 | 1.717048 | 0.02531172 | 1.456916 | 0.02531172 | 1.322606 | 0.02531172 | 1.203267 | 0.02531172 | 1.107558 | 0.02531172 | 1.014723 | 0.02531172 | 0.9166354
0.02597456 | 1.716879 | 0.02597456 | 1.456834 | 0.02597456 | 1.322568 | 0.02597456 | 1.203257 | 0.02597456 | 1.107559 | 0.02597456 | 1.014733 | 0.02597456 | 0.9166528
0.02665476 | 1.716705 | 0.02665476 | 1.456749 | 0.02665476 | 1.322528 | 0.02665476 | 1.203247 | 0.02665476 | 1.107561 | 0.02665476 | 1.014742 | 0.02665476 | 0.9166706
0.02735277 | 1.716527 | 0.02735277 | 1.456663 | 0.02735277 | 1.322488 | 0.02735277 | 1.203236 | 0.02735277 | 1.107562 | 0.02735277 | 1.014752 | 0.02735277 | 0.9166889
0.02806906 | 1.716344 | 0.02806906 | 1.456574 | 0.02806906 | 1.322446 | 0.02806906 | 1.203226 | 0.02806906 | 1.107563 | 0.02806906 | 1.014762 | 0.02806906 | 0.9167076
0.02880411 | 1.716156 | 0.02880411 | 1.456483 | 0.02880411 | 1.322404 | 0.02880411 | 1.203215 | 0.02880411 | 1.107565 | 0.02880411 | 1.014772 | 0.02880411 | 0.9167269
0.02955841 | 1.715964 | 0.02955841 | 1.45639 | 0.02955841 | 1.32236 | 0.02955841 | 1.203203 | 0.02955841 | 1.107566 | 0.02955841 | 1.014782 | 0.02955841 | 0.9167465
0.03033246 | 1.715766 | 0.03033246 | 1.456294 | 0.03033246 | 1.322315 | 0.03033246 | 1.203192 | 0.03033246 | 1.107567 | 0.03033246 | 1.014793 | 0.03033246 | 0.9167667
0.03112678 | 1.715563 | 0.03112678 | 1.456196 | 0.03112678 | 1.322269 | 0.03112678 | 1.20318 | 0.03112678 | 1.107569 | 0.03112678 | 1.014804 | 0.03112678 | 0.9167874
0.0319419 | 1.715355 | 0.0319419 | 1.456095 | 0.0319419 | 1.322222 | 0.0319419 | 1.203168 | 0.0319419 | 1.10757 | 0.0319419 | 1.014815 | 0.0319419 | 0.9168087
0.03277837 | 1.715141 | 0.03277837 | 1.455992 | 0.03277837 | 1.322174 | 0.03277837 | 1.203155 | 0.03277837 | 1.107572 | 0.03277837 | 1.014827 | 0.03277837 | 0.9168304
0.03363674 | 1.714921 | 0.03363674 | 1.455886 | 0.03363674 | 1.322124 | 0.03363674 | 1.203142 | 0.03363674 | 1.107573 | 0.03363674 | 1.014839 | 0.03363674 | 0.9168527
0.03451759 | 1.714696 | 0.03451759 | 1.455778 | 0.03451759 | 1.322073 | 0.03451759 | 1.203129 | 0.03451759 | 1.107575 | 0.03451759 | 1.014851 | 0.03451759 | 0.9168756
0.03542151 | 1.714465 | 0.03542151 | 1.455666 | 0.03542151 | 1.322021 | 0.03542151 | 1.203115 | 0.03542151 | 1.107576 | 0.03542151 | 1.014863 | 0.03542151 | 0.9168991
0.0363491 | 1.714228 | 0.0363491 | 1.455552 | 0.0363491 | 1.321968 | 0.0363491 | 1.203101 | 0.0363491 | 1.107578 | 0.0363491 | 1.014876 | 0.0363491 | 0.9169231
0.03730098 | 1.713984 | 0.03730098 | 1.455435 | 0.03730098 | 1.321913 | 0.03730098 | 1.203087 | 0.03730098 | 1.107579 | 0.03730098 | 1.014889 | 0.03730098 | 0.9169478
0.03827779 | 1.713734 | 0.03827779 | 1.455315 | 0.03827779 | 1.321857 | 0.03827779 | 1.203072 | 0.03827779 | 1.107581 | 0.03827779 | 1.014902 | 0.03827779 | 0.916973
0.03928017 | 1.713478 | 0.03928017 | 1.455192 | 0.03928017 | 1.321799 | 0.03928017 | 1.203057 | 0.03928017 | 1.107583 | 0.03928017 | 1.014916 | 0.03928017 | 0.9169989
0.04030881 | 1.713214 | 0.04030881 | 1.455065 | 0.04030881 | 1.32174 | 0.04030881 | 1.203042 | 0.04030881 | 1.107584 | 0.04030881 | 1.01493 | 0.04030881 | 0.9170255
0.04136438 | 1.712944 | 0.04136438 | 1.454936 | 0.04136438 | 1.321679 | 0.04136438 | 1.203026 | 0.04136438 | 1.107586 | 0.04136438 | 1.014944 | 0.04136438 | 0.9170527
0.0424476 | 1.712666 | 0.0424476 | 1.454803 | 0.0424476 | 1.321617 | 0.0424476 | 1.203009 | 0.0424476 | 1.107588 | 0.0424476 | 1.014959 | 0.0424476 | 0.9170805
0.04355918 | 1.712382 | 0.04355918 | 1.454667 | 0.04355918 | 1.321553 | 0.04355918 | 1.202993 | 0.04355918 | 1.107589 | 0.04355918 | 1.014974 | 0.04355918 | 0.9171091
0.04469987 | 1.712089 | 0.04469987 | 1.454527 | 0.04469987 | 1.321488 | 0.04469987 | 1.202975 | 0.04469987 | 1.107591 | 0.04469987 | 1.014989 | 0.04469987 | 0.9171384
0.04587043 | 1.711789 | 0.04587043 | 1.454384 | 0.04587043 | 1.321421 | 0.04587043 | 1.202958 | 0.04587043 | 1.107593 | 0.04587043 | 1.015005 | 0.04587043 | 0.9171684
0.04707165 | 1.711481 | 0.04707165 | 1.454238 | 0.04707165 | 1.321352 | 0.04707165 | 1.20294 | 0.04707165 | 1.107594 | 0.04707165 | 1.015021 | 0.04707165 | 0.9171992
0.04830432 | 1.711165 | 0.04830432 | 1.454087 | 0.04830432 | 1.321281 | 0.04830432 | 1.202921 | 0.04830432 | 1.107596 | 0.04830432 | 1.015037 | 0.04830432 | 0.9172307
0.04956927 | 1.710841 | 0.04956927 | 1.453933 | 0.04956927 | 1.321209 | 0.04956927 | 1.202902 | 0.04956927 | 1.107598 | 0.04956927 | 1.015054 | 0.04956927 | 0.917263
0.05086735 | 1.710508 | 0.05086735 | 1.453775 | 0.05086735 | 1.321135 | 0.05086735 | 1.202882 | 0.05086735 | 1.107599 | 0.05086735 | 1.015071 | 0.05086735 | 0.9172961
0.05219942 | 1.710166 | 0.05219942 | 1.453613 | 0.05219942 | 1.321059 | 0.05219942 | 1.202862 | 0.05219942 | 1.107601 | 0.05219942 | 1.015089 | 0.05219942 | 0.91733
0.05356638 | 1.709815 | 0.05356638 | 1.453447 | 0.05356638 | 1.320981 | 0.05356638 | 1.202841 | 0.05356638 | 1.107603 | 0.05356638 | 1.015107 | 0.05356638 | 0.9173648
0.05496913 | 1.709447 | 0.05496913 | 1.453276 | 0.05496913 | 1.320901 | 0.05496913 | 1.20282 | 0.05496913 | 1.107605 | 0.05496913 | 1.015125 | 0.05496913 | 0.9174004
0.05640861 | 1.709069 | 0.05640861 | 1.453102 | 0.05640861 | 1.320819 | 0.05640861 | 1.202798 | 0.05640861 | 1.107606 | 0.05640861 | 1.015144 | 0.05640861 | 0.9174369
0.05788579 | 1.70868 | 0.05788579 | 1.452923 | 0.05788579 | 1.320734 | 0.05788579 | 1.202775 | 0.05788579 | 1.107608 | 0.05788579 | 1.015164 | 0.05788579 | 0.9174743
0.05940166 | 1.708282 | 0.05940166 | 1.452739 | 0.05940166 | 1.320648 | 0.05940166 | 1.202752 | 0.05940166 | 1.10761 | 0.05940166 | 1.015183 | 0.05940166 | 0.9175125
0.06095722 | 1.707875 | 0.06095722 | 1.452551 | 0.06095722 | 1.32056 | 0.06095722 | 1.202728 | 0.06095722 | 1.107611 | 0.06095722 | 1.015204 | 0.06095722 | 0.9175518
0.06255351 | 1.707457 | 0.06255351 | 1.452358 | 0.06255351 | 1.320469 | 0.06255351 | 1.202704 | 0.06255351 | 1.107613 | 0.06255351 | 1.015224 | 0.06255351 | 0.9175919
0.06419161 | 1.707028 | 0.06419161 | 1.452161 | 0.06419161 | 1.320376 | 0.06419161 | 1.202679 | 0.06419161 | 1.107615 | 0.06419161 | 1.015246 | 0.06419161 | 0.9176331
0.06587261 | 1.706589 | 0.06587261 | 1.451958 | 0.06587261 | 1.320281 | 0.06587261 | 1.202653 | 0.06587261 | 1.107616 | 0.06587261 | 1.015267 | 0.06587261 | 0.9176752
0.06759762 | 1.70614 | 0.06759762 | 1.45175 | 0.06759762 | 1.320184 | 0.06759762 | 1.202626 | 0.06759762 | 1.107618 | 0.06759762 | 1.015289 | 0.06759762 | 0.9177184
0.06936781 | 1.705679 | 0.06936781 | 1.451538 | 0.06936781 | 1.320084 | 0.06936781 | 1.202599 | 0.06936781 | 1.10762 | 0.06936781 | 1.015312 | 0.06936781 | 0.9177626
0.07118436 | 1.705206 | 0.07118436 | 1.45132 | 0.07118436 | 1.319981 | 0.07118436 | 1.202571 | 0.07118436 | 1.107621 | 0.07118436 | 1.015335 | 0.07118436 | 0.9178079
0.07304847 | 1.704723 | 0.07304847 | 1.451096 | 0.07304847 | 1.319876 | 0.07304847 | 1.202543 | 0.07304847 | 1.107622 | 0.07304847 | 1.015358 | 0.07304847 | 0.9178536
0.0749614 | 1.704227 | 0.0749614 | 1.450867 | 0.0749614 | 1.319768 | 0.0749614 | 1.202513 | 0.0749614 | 1.107623 | 0.0749614 | 1.015382 | 0.0749614 | 0.9179004
0.07692443 | 1.703719 | 0.07692443 | 1.450633 | 0.07692443 | 1.319658 | 0.07692443 | 1.202483 | 0.07692443 | 1.107624 | 0.07692443 | 1.015406 | 0.07692443 | 0.9179484
0.07893886 | 1.703199 | 0.07893886 | 1.450392 | 0.07893886 | 1.319542 | 0.07893886 | 1.202452 | 0.07893886 | 1.107625 | 0.07893886 | 1.01543 | 0.07893886 | 0.9179976
0.08100605 | 1.702665 | 0.08100605 | 1.450146 | 0.08100605 | 1.319423 | 0.08100605 | 1.202421 | 0.08100605 | 1.107626 | 0.08100605 | 1.015456 | 0.08100605 | 0.9180481
0.08312736 | 1.702119 | 0.08312736 | 1.449894 | 0.08312736 | 1.319301 | 0.08312736 | 1.202388 | 0.08312736 | 1.107627 | 0.08312736 | 1.015482 | 0.08312736 | 0.9180999
0.08530423 | 1.70156 | 0.08530423 | 1.449635 | 0.08530423 | 1.319176 | 0.08530423 | 1.202355 | 0.08530423 | 1.107628 | 0.08530423 | 1.015508 | 0.08530423 | 0.918153
0.08753811 | 1.700987 | 0.08753811 | 1.449371 | 0.08753811 | 1.319048 | 0.08753811 | 1.202321 | 0.08753811 | 1.107629 | 0.08753811 | 1.015536 | 0.08753811 | 0.9182075
0.08983048 | 1.7004 | 0.08983048 | 1.449099 | 0.08983048 | 1.318917 | 0.08983048 | 1.202286 | 0.08983048 | 1.10763 | 0.08983048 | 1.015564 | 0.08983048 | 0.9182634
0.09218289 | 1.699799 | 0.09218289 | 1.448821 | 0.09218289 | 1.318782 | 0.09218289 | 1.20225 | 0.09218289 | 1.107631 | 0.09218289 | 1.015593 | 0.09218289 | 0.9183208
0.09459689 | 1.699184 | 0.09459689 | 1.448537 | 0.09459689 | 1.318645 | 0.09459689 | 1.202213 | 0.09459689 | 1.107632 | 0.09459689 | 1.015622 | 0.09459689 | 0.9183796
0.09707412 | 1.698554 | 0.09707412 | 1.448245 | 0.09707412 | 1.318503 | 0.09707412 | 1.202175 | 0.09707412 | 1.107633 | 0.09707412 | 1.015652 | 0.09707412 | 0.9184399
0.09961621 | 1.697908 | 0.09961621 | 1.447947 | 0.09961621 | 1.318358 | 0.09961621 | 1.202136 | 0.09961621 | 1.107635 | 0.09961621 | 1.015683 | 0.09961621 | 0.9185017
0.1022249 | 1.697247 | 0.1022249 | 1.447641 | 0.1022249 | 1.31821 | 0.1022249 | 1.202097 | 0.1022249 | 1.107636 | 0.1022249 | 1.015715 | 0.1022249 | 0.9185651
0.1049019 | 1.696571 | 0.1049019 | 1.447322 | 0.1049019 | 1.318058 | 0.1049019 | 1.202056 | 0.1049019 | 1.107637 | 0.1049019 | 1.015748 | 0.1049019 | 0.9186302
0.1076489 | 1.695878 | 0.1076489 | 1.446992 | 0.1076489 | 1.317902 | 0.1076489 | 1.202014 | 0.1076489 | 1.107639 | 0.1076489 | 1.015782 | 0.1076489 | 0.9186969
0.110468 | 1.695169 | 0.110468 | 1.446654 | 0.110468 | 1.317742 | 0.110468 | 1.201971 | 0.110468 | 1.10764 | 0.110468 | 1.015816 | 0.110468 | 0.9187653
0.1133608 | 1.694443 | 0.1133608 | 1.446307 | 0.1133608 | 1.317579 | 0.1133608 | 1.201927 | 0.1133608 | 1.107641 | 0.1133608 | 1.015851 | 0.1133608 | 0.9188355
0.1163294 | 1.6937 | 0.1163294 | 1.445952 | 0.1163294 | 1.317411 | 0.1163294 | 1.201881 | 0.1163294 | 1.107643 | 0.1163294 | 1.015888 | 0.1163294 | 0.9189075
0.1193757 | 1.692939 | 0.1193757 | 1.445589 | 0.1193757 | 1.31724 | 0.1193757 | 1.201835 | 0.1193757 | 1.107645 | 0.1193757 | 1.015925 | 0.1193757 | 0.9189813
0.1225018 | 1.692161 | 0.1225018 | 1.445217 | 0.1225018 | 1.317064 | 0.1225018 | 1.201787 | 0.1225018 | 1.107646 | 0.1225018 | 1.015963 | 0.1225018 | 0.919057
0.1257098 | 1.691364 | 0.1257098 | 1.444836 | 0.1257098 | 1.316883 | 0.1257098 | 1.201738 | 0.1257098 | 1.107648 | 0.1257098 | 1.016002 | 0.1257098 | 0.9191346
0.1290018 | 1.690549 | 0.1290018 | 1.444446 | 0.1290018 | 1.316699 | 0.1290018 | 1.201688 | 0.1290018 | 1.10765 | 0.1290018 | 1.016042 | 0.1290018 | 0.9192142
0.13238 | 1.689715 | 0.13238 | 1.444046 | 0.13238 | 1.31651 | 0.13238 | 1.201637 | 0.13238 | 1.107651 | 0.13238 | 1.016083 | 0.13238 | 0.9192958
0.1358466 | 1.688862 | 0.1358466 | 1.443638 | 0.1358466 | 1.316316 | 0.1358466 | 1.201584 | 0.1358466 | 1.107653 | 0.1358466 | 1.016126 | 0.1358466 | 0.9193795
0.1394041 | 1.687989 | 0.1394041 | 1.443219 | 0.1394041 | 1.316117 | 0.1394041 | 1.20153 | 0.1394041 | 1.107655 | 0.1394041 | 1.016169 | 0.1394041 | 0.9194653
0.1430547 | 1.687096 | 0.1430547 | 1.44279 | 0.1430547 | 1.315914 | 0.1430547 | 1.201474 | 0.1430547 | 1.107657 | 0.1430547 | 1.016214 | 0.1430547 | 0.9195533
0.1468009 | 1.686182 | 0.1468009 | 1.442352 | 0.1468009 | 1.315706 | 0.1468009 | 1.201417 | 0.1468009 | 1.107659 | 0.1468009 | 1.016259 | 0.1468009 | 0.9196435
0.1506452 | 1.685248 | 0.1506452 | 1.441903 | 0.1506452 | 1.315493 | 0.1506452 | 1.201358 | 0.1506452 | 1.107662 | 0.1506452 | 1.016306 | 0.1506452 | 0.919736
0.1545901 | 1.684293 | 0.1545901 | 1.441444 | 0.1545901 | 1.315275 | 0.1545901 | 1.201298 | 0.1545901 | 1.107664 | 0.1545901 | 1.016354 | 0.1545901 | 0.9198309
0.1586384 | 1.683316 | 0.1586384 | 1.440973 | 0.1586384 | 1.315051 | 0.1586384 | 1.201237 | 0.1586384 | 1.107666 | 0.1586384 | 1.016403 | 0.1586384 | 0.9199281
0.1627927 | 1.682317 | 0.1627927 | 1.440492 | 0.1627927 | 1.314822 | 0.1627927 | 1.201174 | 0.1627927 | 1.107669 | 0.1627927 | 1.016454 | 0.1627927 | 0.9200278
0.1670558 | 1.681296 | 0.1670558 | 1.44 | 0.1670558 | 1.314588 | 0.1670558 | 1.201109 | 0.1670558 | 1.107671 | 0.1670558 | 1.016506 | 0.1670558 | 0.9201301
0.1714305 | 1.680253 | 0.1714305 | 1.439497 | 0.1714305 | 1.314348 | 0.1714305 | 1.201042 | 0.1714305 | 1.107674 | 0.1714305 | 1.016559 | 0.1714305 | 0.9202349
0.1759198 | 1.679186 | 0.1759198 | 1.438982 | 0.1759198 | 1.314103 | 0.1759198 | 1.200974 | 0.1759198 | 1.107677 | 0.1759198 | 1.016613 | 0.1759198 | 0.9203424
0.1805266 | 1.678096 | 0.1805266 | 1.438455 | 0.1805266 | 1.313852 | 0.1805266 | 1.200904 | 0.1805266 | 1.10768 | 0.1805266 | 1.016669 | 0.1805266 | 0.9204526
0.1852541 | 1.676982 | 0.1852541 | 1.437916 | 0.1852541 | 1.313594 | 0.1852541 | 1.200832 | 0.1852541 | 1.107683 | 0.1852541 | 1.016727 | 0.1852541 | 0.9205656
0.1901054 | 1.675844 | 0.1901054 | 1.437365 | 0.1901054 | 1.313331 | 0.1901054 | 1.200759 | 0.1901054 | 1.107686 | 0.1901054 | 1.016785 | 0.1901054 | 0.9206814
0.1950837 | 1.674681 | 0.1950837 | 1.436802 | 0.1950837 | 1.313062 | 0.1950837 | 1.200683 | 0.1950837 | 1.107689 | 0.1950837 | 1.016846 | 0.1950837 | 0.9208001
0.2001924 | 1.673494 | 0.2001924 | 1.436226 | 0.2001924 | 1.312786 | 0.2001924 | 1.200605 | 0.2001924 | 1.107693 | 0.2001924 | 1.016908 | 0.2001924 | 0.9209218
0.2054348 | 1.672281 | 0.2054348 | 1.435637 | 0.2054348 | 1.312504 | 0.2054348 | 1.200526 | 0.2054348 | 1.107696 | 0.2054348 | 1.016971 | 0.2054348 | 0.9210466
0.2108146 | 1.671043 | 0.2108146 | 1.435035 | 0.2108146 | 1.312216 | 0.2108146 | 1.200444 | 0.2108146 | 1.1077 | 0.2108146 | 1.017037 | 0.2108146 | 0.9211745
0.2163352 | 1.669778 | 0.2163352 | 1.434419 | 0.2163352 | 1.311921 | 0.2163352 | 1.200361 | 0.2163352 | 1.107704 | 0.2163352 | 1.017104 | 0.2163352 | 0.9213056
0.2220004 | 1.668468 | 0.2220004 | 1.43379 | 0.2220004 | 1.311619 | 0.2220004 | 1.200275 | 0.2220004 | 1.107708 | 0.2220004 | 1.017172 | 0.2220004 | 0.92144
0.227814 | 1.667114 | 0.227814 | 1.433148 | 0.227814 | 1.31131 | 0.227814 | 1.200187 | 0.227814 | 1.107712 | 0.227814 | 1.017243 | 0.227814 | 0.9215778
0.2337798 | 1.665728 | 0.2337798 | 1.432491 | 0.2337798 | 1.310994 | 0.2337798 | 1.200096 | 0.2337798 | 1.107716 | 0.2337798 | 1.017315 | 0.2337798 | 0.921719
0.2399018 | 1.664311 | 0.2399018 | 1.431821 | 0.2399018 | 1.310672 | 0.2399018 | 1.200004 | 0.2399018 | 1.107721 | 0.2399018 | 1.017389 | 0.2399018 | 0.9218637
0.2461841 | 1.662862 | 0.2461841 | 1.431136 | 0.2461841 | 1.310341 | 0.2461841 | 1.199908 | 0.2461841 | 1.107726 | 0.2461841 | 1.017465 | 0.2461841 | 0.9220121
0.252631 | 1.661379 | 0.252631 | 1.430436 | 0.252631 | 1.310004 | 0.252631 | 1.199811 | 0.252631 | 1.107731 | 0.252631 | 1.017543 | 0.252631 | 0.9221641
0.2592467 | 1.659863 | 0.2592467 | 1.429722 | 0.2592467 | 1.309659 | 0.2592467 | 1.199711 | 0.2592467 | 1.107736 | 0.2592467 | 1.017623 | 0.2592467 | 0.92232
0.2660356 | 1.658312 | 0.2660356 | 1.428993 | 0.2660356 | 1.309307 | 0.2660356 | 1.199608 | 0.2660356 | 1.107741 | 0.2660356 | 1.017705 | 0.2660356 | 0.9224797
0.2730023 | 1.656727 | 0.2730023 | 1.428247 | 0.2730023 | 1.308946 | 0.2730023 | 1.199503 | 0.2730023 | 1.107747 | 0.2730023 | 1.01779 | 0.2730023 | 0.9226434
0.2801515 | 1.655106 | 0.2801515 | 1.427461 | 0.2801515 | 1.308578 | 0.2801515 | 1.199395 | 0.2801515 | 1.107753 | 0.2801515 | 1.017876 | 0.2801515 | 0.9228112
0.2874879 | 1.653449 | 0.2874879 | 1.426659 | 0.2874879 | 1.308202 | 0.2874879 | 1.199284 | 0.2874879 | 1.10776 | 0.2874879 | 1.017965 | 0.2874879 | 0.9229832
0.2950164 | 1.651756 | 0.2950164 | 1.425838 | 0.2950164 | 1.307818 | 0.2950164 | 1.199171 | 0.2950164 | 1.107766 | 0.2950164 | 1.018056 | 0.2950164 | 0.9231594
0.302742 | 1.650025 | 0.302742 | 1.425 | 0.302742 | 1.30741 | 0.302742 | 1.199054 | 0.302742 | 1.107773 | 0.302742 | 1.018149 | 0.302742 | 0.92334
0.3106699 | 1.648257 | 0.3106699 | 1.424144 | 0.3106699 | 1.306993 | 0.3106699 | 1.198935 | 0.3106699 | 1.10778 | 0.3106699 | 1.018245 | 0.3106699 | 0.923525
0.3188055 | 1.64645 | 0.3188055 | 1.42327 | 0.3188055 | 1.306567 | 0.3188055 | 1.198812 | 0.3188055 | 1.107788 | 0.3188055 | 1.018343 | 0.3188055 | 0.9237147
0.3271541 | 1.644605 | 0.3271541 | 1.422377 | 0.3271541 | 1.306131 | 0.3271541 | 1.198686 | 0.3271541 | 1.107791 | 0.3271541 | 1.018437 | 0.3271541 | 0.9239022
0.3357213 | 1.64272 | 0.3357213 | 1.421466 | 0.3357213 | 1.305685 | 0.3357213 | 1.198558 | 0.3357213 | 1.10779 | 0.3357213 | 1.01853 | 0.3357213 | 0.9240916
0.3445129 | 1.640795 | 0.3445129 | 1.420535 | 0.3445129 | 1.30523 | 0.3445129 | 1.198425 | 0.3445129 | 1.107788 | 0.3445129 | 1.018625 | 0.3445129 | 0.9242855
0.3535347 | 1.63883 | 0.3535347 | 1.419586 | 0.3535347 | 1.304764 | 0.3535347 | 1.198288 | 0.3535347 | 1.107786 | 0.3535347 | 1.018722 | 0.3535347 | 0.9244839
0.3627928 | 1.636824 | 0.3627928 | 1.418617 | 0.3627928 | 1.304288 | 0.3627928 | 1.198149 | 0.3627928 | 1.107784 | 0.3627928 | 1.018822 | 0.3627928 | 0.924687
0.3722933 | 1.634776 | 0.3722933 | 1.417628 | 0.3722933 | 1.303802 | 0.3722933 | 1.198005 | 0.3722933 | 1.107782 | 0.3722933 | 1.018924 | 0.3722933 | 0.9248949
0.3820426 | 1.632678 | 0.3820426 | 1.416619 | 0.3820426 | 1.303305 | 0.3820426 | 1.197858 | 0.3820426 | 1.10778 | 0.3820426 | 1.019028 | 0.3820426 | 0.9251076
0.3920472 | 1.63051 | 0.3920472 | 1.41559 | 0.3920472 | 1.302798 | 0.3920472 | 1.197708 | 0.3920472 | 1.107778 | 0.3920472 | 1.019135 | 0.3920472 | 0.9253253
0.4023138 | 1.628301 | 0.4023138 | 1.414542 | 0.4023138 | 1.302279 | 0.4023138 | 1.197553 | 0.4023138 | 1.107776 | 0.4023138 | 1.019245 | 0.4023138 | 0.925548
0.4128493 | 1.626048 | 0.4128493 | 1.413472 | 0.4128493 | 1.30175 | 0.4128493 | 1.197394 | 0.4128493 | 1.107774 | 0.4128493 | 1.019356 | 0.4128493 | 0.9257758
0.4236606 | 1.623752 | 0.4236606 | 1.412383 | 0.4236606 | 1.301209 | 0.4236606 | 1.197232 | 0.4236606 | 1.107771 | 0.4236606 | 1.019471 | 0.4236606 | 0.926009
0.4347551 | 1.621412 | 0.4347551 | 1.411273 | 0.4347551 | 1.300658 | 0.4347551 | 1.197065 | 0.4347551 | 1.107769 | 0.4347551 | 1.019588 | 0.4347551 | 0.9262475
0.4461401 | 1.619029 | 0.4461401 | 1.410142 | 0.4461401 | 1.300095 | 0.4461401 | 1.196894 | 0.4461401 | 1.107766 | 0.4461401 | 1.019708 | 0.4461401 | 0.9264914
0.4578232 | 1.616602 | 0.4578232 | 1.40899 | 0.4578232 | 1.29952 | 0.4578232 | 1.196719 | 0.4578232 | 1.107764 | 0.4578232 | 1.01983 | 0.4578232 | 0.926741
0.4698123 | 1.61413 | 0.4698123 | 1.407818 | 0.4698123 | 1.298934 | 0.4698123 | 1.196539 | 0.4698123 | 1.107761 | 0.4698123 | 1.019956 | 0.4698123 | 0.9269963
0.4821154 | 1.611615 | 0.4821154 | 1.406625 | 0.4821154 | 1.298335 | 0.4821154 | 1.196354 | 0.4821154 | 1.107758 | 0.4821154 | 1.020084 | 0.4821154 | 0.9272573
0.4947406 | 1.609055 | 0.4947406 | 1.405392 | 0.4947406 | 1.297725 | 0.4947406 | 1.196165 | 0.4947406 | 1.107755 | 0.4947406 | 1.020215 | 0.4947406 | 0.9275243
0.5076964 | 1.606451 | 0.5076964 | 1.404117 | 0.5076964 | 1.297103 | 0.5076964 | 1.195971 | 0.5076964 | 1.107752 | 0.5076964 | 1.02035 | 0.5076964 | 0.9277973
0.5209916 | 1.603804 | 0.5209916 | 1.402818 | 0.5209916 | 1.296469 | 0.5209916 | 1.195772 | 0.5209916 | 1.107749 | 0.5209916 | 1.020487 | 0.5209916 | 0.9280765
0.5346349 | 1.601112 | 0.5346349 | 1.401494 | 0.5346349 | 1.295823 | 0.5346349 | 1.195569 | 0.5346349 | 1.107746 | 0.5346349 | 1.020627 | 0.5346349 | 0.928362
0.5486354 | 1.598377 | 0.5486354 | 1.400146 | 0.5486354 | 1.295165 | 0.5486354 | 1.19536 | 0.5486354 | 1.107743 | 0.5486354 | 1.020771 | 0.5486354 | 0.9286539
0.5630026 | 1.595599 | 0.5630026 | 1.398774 | 0.5630026 | 1.294494 | 0.5630026 | 1.195145 | 0.5630026 | 1.10774 | 0.5630026 | 1.020918 | 0.5630026 | 0.9289522
0.5777461 | 1.592721 | 0.5777461 | 1.397378 | 0.5777461 | 1.293811 | 0.5777461 | 1.194925 | 0.5777461 | 1.107736 | 0.5777461 | 1.021068 | 0.5777461 | 0.9292573
0.5928756 | 1.58979 | 0.5928756 | 1.395957 | 0.5928756 | 1.293116 | 0.5928756 | 1.1947 | 0.5928756 | 1.107733 | 0.5928756 | 1.021222 | 0.5928756 | 0.9295691
0.6084013 | 1.586809 | 0.6084013 | 1.394512 | 0.6084013 | 1.292409 | 0.6084013 | 1.194469 | 0.6084013 | 1.10773 | 0.6084013 | 1.02138 | 0.6084013 | 0.9298877
0.6243336 | 1.583777 | 0.6243336 | 1.393043 | 0.6243336 | 1.291689 | 0.6243336 | 1.194232 | 0.6243336 | 1.107727 | 0.6243336 | 1.02154 | 0.6243336 | 0.9302135
0.6406831 | 1.580694 | 0.6406831 | 1.391549 | 0.6406831 | 1.290943 | 0.6406831 | 1.19399 | 0.6406831 | 1.107723 | 0.6406831 | 1.021705 | 0.6406831 | 0.9305463
0.6574608 | 1.577562 | 0.6574608 | 1.390033 | 0.6574608 | 1.290166 | 0.6574608 | 1.193741 | 0.6574608 | 1.10772 | 0.6574608 | 1.021873 | 0.6574608 | 0.9308865
0.6746778 | 1.57438 | 0.6746778 | 1.388493 | 0.6746778 | 1.289375 | 0.6746778 | 1.193486 | 0.6746778 | 1.107717 | 0.6746778 | 1.022045 | 0.6746778 | 0.9312341
0.6923457 | 1.57115 | 0.6923457 | 1.386929 | 0.6923457 | 1.288568 | 0.6923457 | 1.193224 | 0.6923457 | 1.107713 | 0.6923457 | 1.022221 | 0.6923457 | 0.9315893
0.7104763 | 1.567871 | 0.7104763 | 1.385343 | 0.7104763 | 1.287745 | 0.7104763 | 1.192956 | 0.7104763 | 1.10771 | 0.7104763 | 1.022401 | 0.7104763 | 0.9319522
0.7290816 | 1.564546 | 0.7290816 | 1.383735 | 0.7290816 | 1.286907 | 0.7290816 | 1.192681 | 0.7290816 | 1.107707 | 0.7290816 | 1.022585 | 0.7290816 | 0.9323229
0.7481742 | 1.561174 | 0.7481742 | 1.382084 | 0.7481742 | 1.286054 | 0.7481742 | 1.192399 | 0.7481742 | 1.107704 | 0.7481742 | 1.022754 | 0.7481742 | 0.9326832
0.7677667 | 1.5577 | 0.7677667 | 1.380377 | 0.7677667 | 1.285184 | 0.7677667 | 1.192111 | 0.7677667 | 1.107693 | 0.7677667 | 1.022923 | 0.7677667 | 0.933048
0.7878724 | 1.554167 | 0.7878724 | 1.378643 | 0.7878724 | 1.2843 | 0.7878724 | 1.191815 | 0.7878724 | 1.107666 | 0.7878724 | 1.023095 | 0.7878724 | 0.93342
0.8085045 | 1.550585 | 0.8085045 | 1.376882 | 0.8085045 | 1.2834 | 0.8085045 | 1.191511 | 0.8085045 | 1.107638 | 0.8085045 | 1.02327 | 0.8085045 | 0.9337994
0.8296769 | 1.546956 | 0.8296769 | 1.375095 | 0.8296769 | 1.282484 | 0.8296769 | 1.1912 | 0.8296769 | 1.107609 | 0.8296769 | 1.023448 | 0.8296769 | 0.9341862
0.8514038 | 1.54328 | 0.8514038 | 1.373283 | 0.8514038 | 1.281553 | 0.8514038 | 1.190882 | 0.8514038 | 1.107579 | 0.8514038 | 1.023629 | 0.8514038 | 0.9345806
0.8736996 | 1.53956 | 0.8736996 | 1.371445 | 0.8736996 | 1.280606 | 0.8736996 | 1.190555 | 0.8736996 | 1.107548 | 0.8736996 | 1.023813 | 0.8736996 | 0.9349826
0.8965794 | 1.535797 | 0.8965794 | 1.369583 | 0.8965794 | 1.279645 | 0.8965794 | 1.190221 | 0.8965794 | 1.107515 | 0.8965794 | 1.024001 | 0.8965794 | 0.9353924
0.9200582 | 1.531994 | 0.9200582 | 1.367698 | 0.9200582 | 1.278668 | 0.9200582 | 1.189878 | 0.9200582 | 1.107481 | 0.9200582 | 1.024192 | 0.9200582 | 0.9358099
0.9441519 | 1.528153 | 0.9441519 | 1.36579 | 0.9441519 | 1.277677 | 0.9441519 | 1.189526 | 0.9441519 | 1.107446 | 0.9441519 | 1.024387 | 0.9441519 | 0.9362354
0.9688766 | 1.524213 | 0.9688766 | 1.36386 | 0.9688766 | 1.276671 | 0.9688766 | 1.189166 | 0.9688766 | 1.107409 | 0.9688766 | 1.024585 | 0.9688766 | 0.9366688
0.9942487 | 1.520207 | 0.9942487 | 1.361911 | 0.9942487 | 1.275651 | 0.9942487 | 1.188797 | 0.9942487 | 1.107371 | 0.9942487 | 1.024786 | 0.9942487 | 0.9371103
1.020285 | 1.516156 | 1.020285 | 1.359941 | 1.020285 | 1.274617 | 1.020285 | 1.188419 | 1.020285 | 1.107331 | 1.020285 | 1.02499 | 1.020285 | 0.9375599
1.047004 | 1.512063 | 1.047004 | 1.357886 | 1.047004 | 1.273569 | 1.047004 | 1.188032 | 1.047004 | 1.107289 | 1.047004 | 1.025199 | 1.047004 | 0.9380178
1.074422 | 1.507931 | 1.074422 | 1.355805 | 1.074422 | 1.272494 | 1.074422 | 1.187635 | 1.074422 | 1.107246 | 1.074422 | 1.02541 | 1.074422 | 0.9384839
1.102558 | 1.503762 | 1.102558 | 1.353699 | 1.102558 | 1.271372 | 1.102558 | 1.187229 | 1.102558 | 1.107201 | 1.102558 | 1.025625 | 1.102558 | 0.9389584
1.131431 | 1.499562 | 1.131431 | 1.351569 | 1.131431 | 1.270232 | 1.131431 | 1.186812 | 1.131431 | 1.107155 | 1.131431 | 1.025844 | 1.131431 | 0.9394413
1.161059 | 1.495325 | 1.161059 | 1.349416 | 1.161059 | 1.269073 | 1.161059 | 1.186386 | 1.161059 | 1.107107 | 1.161059 | 1.026066 | 1.161059 | 0.9399328
1.191464 | 1.490971 | 1.191464 | 1.347242 | 1.191464 | 1.267896 | 1.191464 | 1.185949 | 1.191464 | 1.107057 | 1.191464 | 1.026292 | 1.191464 | 0.9404328
1.222665 | 1.486581 | 1.222665 | 1.345049 | 1.222665 | 1.266701 | 1.222665 | 1.185501 | 1.222665 | 1.107005 | 1.222665 | 1.026522 | 1.222665 | 0.9409415
1.254683 | 1.482158 | 1.254683 | 1.342838 | 1.254683 | 1.265489 | 1.254683 | 1.185043 | 1.254683 | 1.106952 | 1.254683 | 1.026755 | 1.254683 | 0.9414589
1.28754 | 1.477708 | 1.28754 | 1.340612 | 1.28754 | 1.264259 | 1.28754 | 1.184573 | 1.28754 | 1.106896 | 1.28754 | 1.026984 | 1.28754 | 0.9419772
1.321257 | 1.473234 | 1.321257 | 1.338373 | 1.321257 | 1.263013 | 1.321257 | 1.184092 | 1.321257 | 1.106839 | 1.321257 | 1.027189 | 1.321257 | 0.942479
1.355857 | 1.468742 | 1.355857 | 1.336059 | 1.355857 | 1.261751 | 1.355857 | 1.1836 | 1.355857 | 1.106774 | 1.355857 | 1.027397 | 1.355857 | 0.9429885
1.391363 | 1.464198 | 1.391363 | 1.333706 | 1.391363 | 1.260474 | 1.391363 | 1.183096 | 1.391363 | 1.106677 | 1.391363 | 1.027606 | 1.391363 | 0.9435058
1.427799 | 1.459564 | 1.427799 | 1.331332 | 1.427799 | 1.259182 | 1.427799 | 1.182579 | 1.427799 | 1.106576 | 1.427799 | 1.027817 | 1.427799 | 0.9440308
1.465189 | 1.454906 | 1.465189 | 1.328938 | 1.465189 | 1.257875 | 1.465189 | 1.182051 | 1.465189 | 1.10647 | 1.465189 | 1.02803 | 1.465189 | 0.9445634
1.503558 | 1.450232 | 1.503558 | 1.326528 | 1.503558 | 1.256556 | 1.503558 | 1.181509 | 1.503558 | 1.10636 | 1.503558 | 1.028245 | 1.503558 | 0.9451037
1.542932 | 1.445546 | 1.542932 | 1.324105 | 1.542932 | 1.255225 | 1.542932 | 1.180955 | 1.542932 | 1.106246 | 1.542932 | 1.028461 | 1.542932 | 0.9456516
1.583337 | 1.440856 | 1.583337 | 1.32167 | 1.583337 | 1.253883 | 1.583337 | 1.180388 | 1.583337 | 1.106128 | 1.583337 | 1.02868 | 1.583337 | 0.9462069
1.6248 | 1.436125 | 1.6248 | 1.319228 | 1.6248 | 1.252487 | 1.6248 | 1.179807 | 1.6248 | 1.106004 | 1.6248 | 1.028899 | 1.6248 | 0.9467697
1.667349 | 1.431311 | 1.667349 | 1.316782 | 1.667349 | 1.251055 | 1.667349 | 1.179211 | 1.667349 | 1.105876 | 1.667349 | 1.02912 | 1.667349 | 0.9473398
1.711012 | 1.426488 | 1.711012 | 1.314244 | 1.711012 | 1.249604 | 1.711012 | 1.1786 | 1.711012 | 1.105743 | 1.711012 | 1.029343 | 1.711012 | 0.9479172
1.755819 | 1.421664 | 1.755819 | 1.311683 | 1.755819 | 1.248134 | 1.755819 | 1.177975 | 1.755819 | 1.105605 | 1.755819 | 1.029566 | 1.755819 | 0.9485017
1.801798 | 1.416848 | 1.801798 | 1.309107 | 1.801798 | 1.246646 | 1.801798 | 1.177335 | 1.801798 | 1.105461 | 1.801798 | 1.02979 | 1.801798 | 0.9490932
1.848982 | 1.412049 | 1.848982 | 1.30652 | 1.848982 | 1.245141 | 1.848982 | 1.17668 | 1.848982 | 1.105311 | 1.848982 | 1.030016 | 1.848982 | 0.9496916
1.897402 | 1.407152 | 1.897402 | 1.303926 | 1.897402 | 1.24362 | 1.897402 | 1.176011 | 1.897402 | 1.105156 | 1.897402 | 1.030242 | 1.897402 | 0.9502968
1.94709 | 1.402242 | 1.94709 | 1.301329 | 1.94709 | 1.242085 | 1.94709 | 1.175326 | 1.94709 | 1.104995 | 1.94709 | 1.030469 | 1.94709 | 0.9509085
1.998078 | 1.397342 | 1.998078 | 1.298733 | 1.998078 | 1.240535 | 1.998078 | 1.174626 | 1.998078 | 1.104828 | 1.998078 | 1.03068 | 1.998078 | 0.9515109
2.050402 | 1.392464 | 2.050402 | 1.296142 | 2.050402 | 1.238974 | 2.050402 | 1.173909 | 2.050402 | 1.104655 | 2.050402 | 1.030864 | 2.050402 | 0.9520944
2.104096 | 1.387618 | 2.104096 | 1.293453 | 2.104096 | 1.237401 | 2.104096 | 1.173177 | 2.104096 | 1.104475 | 2.104096 | 1.031047 | 2.104096 | 0.9526839
2.159197 | 1.382701 | 2.159197 | 1.290749 | 2.159197 | 1.23582 | 2.159197 | 1.172428 | 2.159197 | 1.104252 | 2.159197 | 1.031229 | 2.159197 | 0.9532791
2.21574 | 1.377766 | 2.21574 | 1.288039 | 2.21574 | 1.234231 | 2.21574 | 1.171662 | 2.21574 | 1.104014 | 2.21574 | 1.031409 | 2.21574 | 0.9538798
2.273764 | 1.372857 | 2.273764 | 1.285325 | 2.273764 | 1.232607 | 2.273764 | 1.17088 | 2.273764 | 1.103767 | 2.273764 | 1.031587 | 2.273764 | 0.9544855
2.333307 | 1.367986 | 2.333307 | 1.282614 | 2.333307 | 1.230927 | 2.333307 | 1.17008 | 2.333307 | 1.103512 | 2.333307 | 1.031763 | 2.333307 | 0.9550962
2.39441 | 1.363166 | 2.39441 | 1.279911 | 2.39441 | 1.229226 | 2.39441 | 1.169262 | 2.39441 | 1.103247 | 2.39441 | 1.031937 | 2.39441 | 0.9557114
2.457113 | 1.358256 | 2.457113 | 1.27722 | 2.457113 | 1.227508 | 2.457113 | 1.168427 | 2.457113 | 1.102972 | 2.457113 | 1.032108 | 2.457113 | 0.9563308
2.521458 | 1.353363 | 2.521458 | 1.274481 | 2.521458 | 1.225772 | 2.521458 | 1.167573 | 2.521458 | 1.102687 | 2.521458 | 1.032276 | 2.521458 | 0.956954
2.587487 | 1.348512 | 2.587487 | 1.27169 | 2.587487 | 1.224021 | 2.587487 | 1.166701 | 2.587487 | 1.102392 | 2.587487 | 1.032441 | 2.587487 | 0.9575807
2.655246 | 1.343717 | 2.655246 | 1.268896 | 2.655246 | 1.222256 | 2.655246 | 1.16581 | 2.655246 | 1.102087 | 2.655246 | 1.032601 | 2.655246 | 0.9582103
2.72478 | 1.338953 | 2.72478 | 1.266105 | 2.72478 | 1.220478 | 2.72478 | 1.1649 | 2.72478 | 1.10177 | 2.72478 | 1.032758 | 2.72478 | 0.9588425
2.796134 | 1.334118 | 2.796134 | 1.263321 | 2.796134 | 1.218691 | 2.796134 | 1.16397 | 2.796134 | 1.101442 | 2.796134 | 1.032909 | 2.796134 | 0.9594767
2.869357 | 1.329329 | 2.869357 | 1.260551 | 2.869357 | 1.216895 | 2.869357 | 1.163022 | 2.869357 | 1.101102 | 2.869357 | 1.033056 | 2.869357 | 0.9601124
2.944497 | 1.3246 | 2.944497 | 1.257803 | 2.944497 | 1.215094 | 2.944497 | 1.162053 | 2.944497 | 1.100749 | 2.944497 | 1.033157 | 2.944497 | 0.96071
3.021605 | 1.319948 | 3.021605 | 1.255024 | 3.021605 | 1.213289 | 3.021605 | 1.161064 | 3.021605 | 1.100384 | 3.021605 | 1.033247 | 3.021605 | 0.9613066
3.100732 | 1.315255 | 3.100732 | 1.252184 | 3.100732 | 1.211474 | 3.100732 | 1.160055 | 3.100732 | 1.100005 | 3.100732 | 1.033333 | 3.100732 | 0.9619058
3.181931 | 1.310564 | 3.181931 | 1.249344 | 3.181931 | 1.209586 | 3.181931 | 1.159025 | 3.181931 | 1.099571 | 3.181931 | 1.033412 | 3.181931 | 0.9625071
3.265257 | 1.305934 | 3.265257 | 1.24651 | 3.265257 | 1.207676 | 3.265257 | 1.157974 | 3.265257 | 1.099122 | 3.265257 | 1.033486 | 3.265257 | 0.9631101
3.350765 | 1.301383 | 3.350765 | 1.243689 | 3.350765 | 1.205748 | 3.350765 | 1.156902 | 3.350765 | 1.09866 | 3.350765 | 1.033552 | 3.350765 | 0.9637141
3.438512 | 1.296886 | 3.438512 | 1.240887 | 3.438512 | 1.203802 | 3.438512 | 1.155809 | 3.438512 | 1.098183 | 3.438512 | 1.033611 | 3.438512 | 0.9643186
3.528557 | 1.292322 | 3.528557 | 1.238113 | 3.528557 | 1.201841 | 3.528557 | 1.154694 | 3.528557 | 1.097691 | 3.528557 | 1.033662 | 3.528557 | 0.9649228
3.62096 | 1.287818 | 3.62096 | 1.235321 | 3.62096 | 1.199865 | 3.62096 | 1.153557 | 3.62096 | 1.097183 | 3.62096 | 1.033704 | 3.62096 | 0.9655261
3.715782 | 1.283389 | 3.715782 | 1.232463 | 3.715782 | 1.197879 | 3.715782 | 1.152398 | 3.715782 | 1.09666 | 3.715782 | 1.033737 | 3.715782 | 0.9661278
3.813088 | 1.279054 | 3.813088 | 1.229605 | 3.813088 | 1.195883 | 3.813088 | 1.151218 | 3.813088 | 1.096121 | 3.813088 | 1.033761 | 3.813088 | 0.9667269
3.912942 | 1.274685 | 3.912942 | 1.226756 | 3.912942 | 1.193882 | 3.912942 | 1.150014 | 3.912942 | 1.095564 | 3.912942 | 1.033773 | 3.912942 | 0.9673228
4.015411 | 1.270324 | 4.015411 | 1.223919 | 4.015411 | 1.191876 | 4.015411 | 1.148789 | 4.015411 | 1.09499 | 4.015411 | 1.033774 | 4.015411 | 0.9679144
4.120563 | 1.26603 | 4.120563 | 1.221104 | 4.120563 | 1.189871 | 4.120563 | 1.147541 | 4.120563 | 1.094398 | 4.120563 | 1.033742 | 4.120563 | 0.9684794
4.228469 | 1.261823 | 4.228469 | 1.218318 | 4.228469 | 1.187868 | 4.228469 | 1.146269 | 4.228469 | 1.093787 | 4.228469 | 1.03368 | 4.228469 | 0.9690249
4.3392 | 1.257699 | 4.3392 | 1.215556 | 4.3392 | 1.185825 | 4.3392 | 1.144974 | 4.3392 | 1.093157 | 4.3392 | 1.03361 | 4.3392 | 0.9695708
4.452832 | 1.253493 | 4.452832 | 1.212704 | 4.452832 | 1.183737 | 4.452832 | 1.143656 | 4.452832 | 1.0925 | 4.452832 | 1.033531 | 4.452832 | 0.9701162
4.569439 | 1.249342 | 4.569439 | 1.20985 | 4.569439 | 1.18163 | 4.569439 | 1.142314 | 4.569439 | 1.091795 | 4.569439 | 1.033442 | 4.569439 | 0.9706607
4.689099 | 1.245262 | 4.689099 | 1.206998 | 4.689099 | 1.179506 | 4.689099 | 1.140948 | 4.689099 | 1.091073 | 4.689099 | 1.033343 | 4.689099 | 0.9712034
4.811893 | 1.241269 | 4.811893 | 1.204156 | 4.811893 | 1.177367 | 4.811893 | 1.139559 | 4.811893 | 1.090333 | 4.811893 | 1.033233 | 4.811893 | 0.9717436
4.937903 | 1.237333 | 4.937903 | 1.201329 | 4.937903 | 1.175214 | 4.937903 | 1.138145 | 4.937903 | 1.089575 | 4.937903 | 1.033111 | 4.937903 | 0.9722803
5.067213 | 1.233332 | 5.067213 | 1.198524 | 5.067213 | 1.173051 | 5.067213 | 1.136709 | 5.067213 | 1.088799 | 5.067213 | 1.032976 | 5.067213 | 0.9728128
5.199909 | 1.22938 | 5.199909 | 1.19575 | 5.199909 | 1.17088 | 5.199909 | 1.135249 | 5.199909 | 1.088004 | 5.199909 | 1.032829 | 5.199909 | 0.97334
5.336079 | 1.225492 | 5.336079 | 1.193 | 5.336079 | 1.168704 | 5.336079 | 1.133765 | 5.336079 | 1.087189 | 5.336079 | 1.032667 | 5.336079 | 0.9738609
5.475816 | 1.221682 | 5.475816 | 1.190174 | 5.475816 | 1.166527 | 5.475816 | 1.132258 | 5.475816 | 1.086355 | 5.475816 | 1.032491 | 5.475816 | 0.9743744
5.619212 | 1.217963 | 5.619212 | 1.187342 | 5.619212 | 1.164351 | 5.619212 | 1.130728 | 5.619212 | 1.0855 | 5.619212 | 1.032298 | 5.619212 | 0.9748794
5.766363 | 1.214156 | 5.766363 | 1.184508 | 5.766363 | 1.162157 | 5.766363 | 1.129176 | 5.766363 | 1.084625 | 5.766363 | 1.032076 | 5.766363 | 0.9753597
5.917368 | 1.210382 | 5.917368 | 1.181678 | 5.917368 | 1.159929 | 5.917368 | 1.1276 | 5.917368 | 1.083729 | 5.917368 | 1.031826 | 5.917368 | 0.9758226
6.072327 | 1.206653 | 6.072327 | 1.178858 | 6.072327 | 1.157681 | 6.072327 | 1.126003 | 6.072327 | 1.08281 | 6.072327 | 1.031568 | 6.072327 | 0.976285
6.231344 | 1.202982 | 6.231344 | 1.176053 | 6.231344 | 1.155415 | 6.231344 | 1.124384 | 6.231344 | 1.08187 | 6.231344 | 1.031299 | 6.231344 | 0.9767463
6.394525 | 1.199382 | 6.394525 | 1.173271 | 6.394525 | 1.153135 | 6.394525 | 1.122744 | 6.394525 | 1.080888 | 6.394525 | 1.03102 | 6.394525 | 0.9772058
6.561979 | 1.195858 | 6.561979 | 1.170519 | 6.561979 | 1.150842 | 6.561979 | 1.121083 | 6.561979 | 1.079887 | 6.561979 | 1.03073 | 6.561979 | 0.9776627
6.733819 | 1.192261 | 6.733819 | 1.167742 | 6.733819 | 1.148538 | 6.733819 | 1.119402 | 6.733819 | 1.078869 | 6.733819 | 1.030428 | 6.733819 | 0.9781163
6.910159 | 1.188682 | 6.910159 | 1.164938 | 6.910159 | 1.146227 | 6.910159 | 1.117702 | 6.910159 | 1.077833 | 6.910159 | 1.030115 | 6.910159 | 0.9785658
7.091116 | 1.185131 | 7.091116 | 1.162128 | 7.091116 | 1.143911 | 7.091116 | 1.115983 | 7.091116 | 1.07678 | 7.091116 | 1.029789 | 7.091116 | 0.9790102
7.276812 | 1.181618 | 7.276812 | 1.159316 | 7.276812 | 1.141595 | 7.276812 | 1.114251 | 7.276812 | 1.07571 | 7.276812 | 1.029451 | 7.276812 | 0.9794486
7.467371 | 1.178154 | 7.467371 | 1.156507 | 7.467371 | 1.139278 | 7.467371 | 1.112502 | 7.467371 | 1.074623 | 7.467371 | 1.029099 | 7.467371 | 0.9798799
7.66292 | 1.174751 | 7.66292 | 1.153706 | 7.66292 | 1.136944 | 7.66292 | 1.110731 | 7.66292 | 1.073518 | 7.66292 | 1.028732 | 7.66292 | 0.980303
7.86359 | 1.171389 | 7.86359 | 1.150918 | 7.86359 | 1.134591 | 7.86359 | 1.108939 | 7.86359 | 1.072396 | 7.86359 | 1.02835 | 7.86359 | 0.9807145
8.069515 | 1.167985 | 8.069515 | 1.148151 | 8.069515 | 1.132221 | 8.069515 | 1.107127 | 8.069515 | 1.071257 | 8.069515 | 1.027943 | 8.069515 | 0.9811058
8.280833 | 1.164592 | 8.280833 | 1.145391 | 8.280833 | 1.129837 | 8.280833 | 1.105295 | 8.280833 | 1.070101 | 8.280833 | 1.027529 | 8.280833 | 0.9814977
8.497684 | 1.161216 | 8.497684 | 1.142611 | 8.497684 | 1.12744 | 8.497684 | 1.103445 | 8.497684 | 1.068928 | 8.497684 | 1.027106 | 8.497684 | 0.9818895
8.720215 | 1.157867 | 8.720215 | 1.139821 | 8.720215 | 1.125034 | 8.720215 | 1.101576 | 8.720215 | 1.067737 | 8.720215 | 1.026677 | 8.720215 | 0.9822809
8.948572 | 1.154553 | 8.948572 | 1.137026 | 8.948572 | 1.122621 | 8.948572 | 1.099692 | 8.948572 | 1.066528 | 8.948572 | 1.026239 | 8.948572 | 0.9826713
9.18291 | 1.151283 | 9.18291 | 1.13423 | 9.18291 | 1.120205 | 9.18291 | 1.097792 | 9.18291 | 1.065306 | 9.18291 | 1.025794 | 9.18291 | 0.98306
9.423384 | 1.148041 | 9.423384 | 1.131436 | 9.423384 | 1.117788 | 9.423384 | 1.095879 | 9.423384 | 1.064072 | 9.423384 | 1.025342 | 9.423384 | 0.9834464
9.670156 | 1.144785 | 9.670156 | 1.12865 | 9.670156 | 1.115374 | 9.670156 | 1.093954 | 9.670156 | 1.062826 | 9.670156 | 1.024881 | 9.670156 | 0.9838298
9.923389 | 1.141534 | 9.923389 | 1.125877 | 9.923389 | 1.112969 | 9.923389 | 1.092018 | 9.923389 | 1.061569 | 9.923389 | 1.024413 | 9.923389 | 0.9842094
10.18325 | 1.138292 | 10.18325 | 1.123122 | 10.18325 | 1.11055 | 10.18325 | 1.090073 | 10.18325 | 1.060302 | 10.18325 | 1.023938 | 10.18325 | 0.9845845
10.44993 | 1.135066 | 10.44993 | 1.120371 | 10.44993 | 1.108119 | 10.44993 | 1.088122 | 10.44993 | 1.059025 | 10.44993 | 1.023454 | 10.44993 | 0.9849542
10.72358 | 1.131864 | 10.72358 | 1.117611 | 10.72358 | 1.105678 | 10.72358 | 1.086167 | 10.72358 | 1.05774 | 10.72358 | 1.022963 | 10.72358 | 0.9853175
11.0044 | 1.128691 | 11.0044 | 1.114846 | 11.0044 | 1.103228 | 11.0044 | 1.084209 | 11.0044 | 1.056447 | 11.0044 | 1.022465 | 11.0044 | 0.9856689
11.29257 | 1.125553 | 11.29257 | 1.112078 | 11.29257 | 1.100774 | 11.29257 | 1.082259 | 11.29257 | 1.055149 | 11.29257 | 1.021961 | 11.29257 | 0.9860171
11.58829 | 1.122421 | 11.58829 | 1.109312 | 11.58829 | 1.098318 | 11.58829 | 1.080307 | 11.58829 | 1.053846 | 11.58829 | 1.021454 | 11.58829 | 0.9863664
11.89176 | 1.119291 | 11.89176 | 1.106552 | 11.89176 | 1.095864 | 11.89176 | 1.078346 | 11.89176 | 1.052539 | 11.89176 | 1.020943 | 11.89176 | 0.9867163
12.20317 | 1.116166 | 12.20317 | 1.103804 | 12.20317 | 1.093414 | 12.20317 | 1.076377 | 12.20317 | 1.051233 | 12.20317 | 1.02043 | 12.20317 | 0.9870664
12.52274 | 1.113052 | 12.52274 | 1.10107 | 12.52274 | 1.090974 | 12.52274 | 1.074402 | 12.52274 | 1.049929 | 12.52274 | 1.019913 | 12.52274 | 0.9874163
12.85067 | 1.109954 | 12.85067 | 1.098358 | 12.85067 | 1.088548 | 12.85067 | 1.072424 | 12.85067 | 1.04862 | 12.85067 | 1.019395 | 12.85067 | 0.9877654
13.18719 | 1.10688 | 13.18719 | 1.095677 | 13.18719 | 1.086147 | 13.18719 | 1.070445 | 13.18719 | 1.047308 | 13.18719 | 1.018876 | 13.18719 | 0.9881133
13.53253 | 1.103835 | 13.53253 | 1.092992 | 13.53253 | 1.083751 | 13.53253 | 1.068468 | 13.53253 | 1.045993 | 13.53253 | 1.018355 | 13.53253 | 0.9884592
13.88691 | 1.100831 | 13.88691 | 1.090308 | 13.88691 | 1.081352 | 13.88691 | 1.066495 | 13.88691 | 1.044677 | 13.88691 | 1.017835 | 13.88691 | 0.9888027
14.25056 | 1.097845 | 14.25056 | 1.087627 | 14.25056 | 1.078954 | 14.25056 | 1.06453 | 14.25056 | 1.043363 | 14.25056 | 1.017315 | 14.25056 | 0.989143
14.62375 | 1.094865 | 14.62375 | 1.084955 | 14.62375 | 1.076561 | 14.62375 | 1.062576 | 14.62375 | 1.042051 | 14.62375 | 1.016796 | 14.62375 | 0.9894793
15.0067 | 1.091895 | 15.0067 | 1.082295 | 15.0067 | 1.074175 | 15.0067 | 1.060636 | 15.0067 | 1.040745 | 15.0067 | 1.016279 | 15.0067 | 0.989811
15.39968 | 1.088941 | 15.39968 | 1.079653 | 15.39968 | 1.071802 | 15.39968 | 1.058716 | 15.39968 | 1.039446 | 15.39968 | 1.015766 | 15.39968 | 0.9901372
15.80296 | 1.086007 | 15.80296 | 1.077034 | 15.80296 | 1.069444 | 15.80296 | 1.056826 | 15.80296 | 1.038157 | 15.80296 | 1.015261 | 15.80296 | 0.9904533
16.21679 | 1.0831 | 16.21679 | 1.074442 | 16.21679 | 1.067107 | 16.21679 | 1.054944 | 16.21679 | 1.036881 | 16.21679 | 1.014759 | 16.21679 | 0.990766
16.64146 | 1.080225 | 16.64146 | 1.071885 | 16.64146 | 1.064796 | 16.64146 | 1.053069 | 16.64146 | 1.035619 | 16.64146 | 1.014259 | 16.64146 | 0.9910787
17.07726 | 1.077391 | 17.07726 | 1.069375 | 17.07726 | 1.062517 | 17.07726 | 1.051203 | 17.07726 | 1.034382 | 17.07726 | 1.013759 | 17.07726 | 0.9913908
17.52446 | 1.074607 | 17.52446 | 1.066895 | 17.52446 | 1.06028 | 17.52446 | 1.049351 | 17.52446 | 1.033156 | 17.52446 | 1.013262 | 17.52446 | 0.9917019
17.98338 | 1.071872 | 17.98338 | 1.06443 | 17.98338 | 1.058073 | 17.98338 | 1.047516 | 17.98338 | 1.031936 | 17.98338 | 1.012768 | 17.98338 | 0.9920114
18.45431 | 1.069155 | 18.45431 | 1.061985 | 18.45431 | 1.05588 | 18.45431 | 1.045701 | 18.45431 | 1.030725 | 18.45431 | 1.012278 | 18.45431 | 0.9923189
18.93757 | 1.066462 | 18.93757 | 1.059564 | 18.93757 | 1.053706 | 18.93757 | 1.043912 | 18.93757 | 1.029525 | 18.93757 | 1.011793 | 18.93757 | 0.9926237
19.4335 | 1.063799 | 19.4335 | 1.057173 | 19.4335 | 1.051555 | 19.4335 | 1.042152 | 19.4335 | 1.028338 | 19.4335 | 1.011314 | 19.4335 | 0.9929252
19.9424 | 1.061171 | 19.9424 | 1.054817 | 19.9424 | 1.049432 | 19.9424 | 1.040426 | 19.9424 | 1.027167 | 19.9424 | 1.010842 | 19.9424 | 0.9932228
20.46464 | 1.058585 | 20.46464 | 1.052503 | 20.46464 | 1.047343 | 20.46464 | 1.038747 | 20.46464 | 1.026015 | 20.46464 | 1.010379 | 20.46464 | 0.9935155
21.00055 | 1.056048 | 21.00055 | 1.050237 | 21.00055 | 1.045293 | 21.00055 | 1.037095 | 21.00055 | 1.024885 | 21.00055 | 1.009925 | 21.00055 | 0.9938028
21.55049 | 1.053568 | 21.55049 | 1.048031 | 21.55049 | 1.043288 | 21.55049 | 1.035462 | 21.55049 | 1.02378 | 21.55049 | 1.009483 | 21.55049 | 0.9940837
22.11484 | 1.051158 | 22.11484 | 1.04588 | 22.11484 | 1.041339 | 22.11484 | 1.033852 | 22.11484 | 1.022705 | 22.11484 | 1.009053 | 22.11484 | 0.9943574
22.69396 | 1.048806 | 22.69396 | 1.043758 | 22.69396 | 1.039441 | 22.69396 | 1.03227 | 22.69396 | 1.021668 | 22.69396 | 1.008643 | 22.69396 | 0.9946228
23.28825 | 1.046488 | 23.28825 | 1.041671 | 23.28825 | 1.03757 | 23.28825 | 1.030719 | 23.28825 | 1.020644 | 23.28825 | 1.008237 | 23.28825 | 0.9948781
23.89811 | 1.044213 | 23.89811 | 1.039624 | 23.89811 | 1.035732 | 23.89811 | 1.029205 | 23.89811 | 1.019635 | 23.89811 | 1.007836 | 23.89811 | 0.995121
24.52393 | 1.041985 | 24.52393 | 1.037624 | 24.52393 | 1.033931 | 24.52393 | 1.027732 | 24.52393 | 1.018645 | 24.52393 | 1.007441 | 24.52393 | 0.9953614
25.16614 | 1.039812 | 25.16614 | 1.035677 | 25.16614 | 1.032173 | 25.16614 | 1.026306 | 25.16614 | 1.017676 | 25.16614 | 1.007054 | 25.16614 | 0.9955986
25.82517 | 1.037701 | 25.82517 | 1.03379 | 25.82517 | 1.030463 | 25.82517 | 1.024938 | 25.82517 | 1.016732 | 25.82517 | 1.006674 | 25.82517 | 0.995832
26.50146 | 1.035661 | 26.50146 | 1.031974 | 26.50146 | 1.028809 | 26.50146 | 1.023602 | 26.50146 | 1.015815 | 26.50146 | 1.006304 | 26.50146 | 0.9960611
27.19546 | 1.033706 | 27.19546 | 1.030223 | 27.19546 | 1.02722 | 27.19546 | 1.022293 | 27.19546 | 1.014929 | 27.19546 | 1.005944 | 27.19546 | 0.9962852
27.90763 | 1.031806 | 27.90763 | 1.028511 | 27.90763 | 1.025693 | 27.90763 | 1.021018 | 27.90763 | 1.014078 | 27.90763 | 1.005597 | 27.90763 | 0.9965036
28.63845 | 1.029952 | 28.63845 | 1.026842 | 28.63845 | 1.024201 | 28.63845 | 1.019779 | 28.63845 | 1.013271 | 28.63845 | 1.005262 | 28.63845 | 0.9967154
29.38841 | 1.028151 | 29.38841 | 1.025224 | 29.38841 | 1.022749 | 29.38841 | 1.018582 | 29.38841 | 1.012486 | 29.38841 | 1.004943 | 29.38841 | 0.99692
30.15801 | 1.026409 | 30.15801 | 1.023662 | 30.15801 | 1.021341 | 30.15801 | 1.017432 | 30.15801 | 1.011721 | 30.15801 | 1.004643 | 30.15801 | 0.9971163
30.94776 | 1.024735 | 30.94776 | 1.022164 | 30.94776 | 1.019985 | 30.94776 | 1.016334 | 30.94776 | 1.010977 | 30.94776 | 1.004359 | 30.94776 | 0.9973035
31.7582 | 1.023136 | 31.7582 | 1.020736 | 31.7582 | 1.018684 | 31.7582 | 1.015299 | 31.7582 | 1.010258 | 31.7582 | 1.004081 | 31.7582 | 0.9974805
32.58985 | 1.021625 | 32.58985 | 1.019387 | 32.58985 | 1.017446 | 32.58985 | 1.014295 | 32.58985 | 1.009566 | 32.58985 | 1.003811 | 32.58985 | 0.9976442
33.44329 | 1.020172 | 33.44329 | 1.018079 | 33.44329 | 1.016283 | 33.44329 | 1.013323 | 33.44329 | 1.008906 | 33.44329 | 1.003548 | 33.44329 | 0.9977983
34.31907 | 1.018768 | 34.31907 | 1.016817 | 34.31907 | 1.015159 | 34.31907 | 1.012387 | 34.31907 | 1.008279 | 34.31907 | 1.003294 | 34.31907 | 0.997949
35.21779 | 1.017418 | 35.21779 | 1.015604 | 35.21779 | 1.014075 | 35.21779 | 1.011489 | 35.21779 | 1.007694 | 35.21779 | 1.00305 | 35.21779 | 0.9980957
36.14005 | 1.01613 | 36.14005 | 1.014449 | 36.14005 | 1.013034 | 36.14005 | 1.010636 | 36.14005 | 1.007143 | 36.14005 | 1.002817 | 36.14005 | 0.998238
37.08645 | 1.014908 | 37.08645 | 1.013355 | 37.08645 | 1.012042 | 37.08645 | 1.009831 | 37.08645 | 1.00661 | 37.08645 | 1.002596 | 37.08645 | 0.9983753
38.05764 | 1.013762 | 38.05764 | 1.012333 | 38.05764 | 1.011104 | 38.05764 | 1.009084 | 38.05764 | 1.006097 | 38.05764 | 1.002389 | 38.05764 | 0.9985069
39.05426 | 1.012698 | 39.05426 | 1.011379 | 39.05426 | 1.010226 | 39.05426 | 1.00838 | 39.05426 | 1.005606 | 39.05426 | 1.002197 | 39.05426 | 0.9986323
40.07698 | 1.011677 | 40.07698 | 1.010462 | 40.07698 | 1.009416 | 40.07698 | 1.007703 | 40.07698 | 1.005141 | 40.07698 | 1.002025 | 40.07698 | 0.9987508
41.12648 | 1.010702 | 41.12648 | 1.009587 | 41.12648 | 1.008643 | 41.12648 | 1.007057 | 41.12648 | 1.004702 | 41.12648 | 1.001862 | 41.12648 | 0.9988616
42.20347 | 1.009779 | 42.20347 | 1.008758 | 42.20347 | 1.007904 | 42.20347 | 1.006445 | 42.20347 | 1.004295 | 42.20347 | 1.001705 | 42.20347 | 0.998964
43.30866 | 1.008913 | 43.30866 | 1.007981 | 43.30866 | 1.007203 | 43.30866 | 1.00587 | 43.30866 | 1.003922 | 43.30866 | 1.001554 | 43.30866 | 0.9990572
44.44279 | 1.008109 | 44.44279 | 1.007261 | 44.44279 | 1.006546 | 44.44279 | 1.005336 | 44.44279 | 1.003582 | 44.44279 | 1.00141 | 44.44279 | 0.9991381
45.60662 | 1.007379 | 45.60662 | 1.006607 | 45.60662 | 1.005935 | 45.60662 | 1.004849 | 45.60662 | 1.003257 | 45.60662 | 1.001274 | 45.60662 | 0.9992132
46.80092 | 1.006697 | 46.80092 | 1.005997 | 46.80092 | 1.005376 | 46.80092 | 1.004406 | 46.80092 | 1.002947 | 46.80092 | 1.001145 | 46.80092 | 0.9992857
48.02651 | 1.006049 | 48.02651 | 1.005418 | 48.02651 | 1.004873 | 48.02651 | 1.003984 | 48.02651 | 1.002654 | 48.02651 | 1.001026 | 48.02651 | 0.9993554
49.28418 | 1.005441 | 49.28418 | 1.004873 | 49.28418 | 1.004396 | 49.28418 | 1.003585 | 49.28418 | 1.002381 | 49.28418 | 1.000918 | 49.28418 | 0.9994219
50.5748 | 1.004877 | 50.5748 | 1.004366 | 50.5748 | 1.003945 | 50.5748 | 1.003211 | 50.5748 | 1.002129 | 50.5748 | 1.00082 | 50.5748 | 0.9994849
51.89921 | 1.00436 | 51.89921 | 1.003901 | 51.89921 | 1.003524 | 51.89921 | 1.002865 | 51.89921 | 1.0019 | 51.89921 | 1.000735 | 51.89921 | 0.9995441
53.2583 | 1.003895 | 53.2583 | 1.003482 | 53.2583 | 1.003136 | 53.2583 | 1.00255 | 53.2583 | 1.001697 | 53.2583 | 1.000662 | 53.2583 | 0.9995989
54.65298 | 1.003484 | 54.65298 | 1.003115 | 54.65298 | 1.002785 | 54.65298 | 1.002269 | 54.65298 | 1.00152 | 54.65298 | 1.000592 | 54.65298 | 0.9996491
56.08419 | 1.003097 | 56.08419 | 1.002771 | 56.08419 | 1.002473 | 56.08419 | 1.002025 | 56.08419 | 1.001353 | 56.08419 | 1.000525 | 56.08419 | 0.9996941
57.55287 | 1.002736 | 57.55287 | 1.002449 | 57.55287 | 1.002201 | 57.55287 | 1.001797 | 57.55287 | 1.001195 | 57.55287 | 1.000462 | 57.55287 | 0.9997335
59.06002 | 1.002403 | 59.06002 | 1.002152 | 59.06002 | 1.001944 | 59.06002 | 1.001583 | 59.06002 | 1.001048 | 59.06002 | 1.000403 | 59.06002 | 0.9997668
60.60663 | 1.002101 | 60.60663 | 1.00188 | 60.60663 | 1.001705 | 60.60663 | 1.001384 | 60.60663 | 1.000913 | 60.60663 | 1.000348 | 60.60663 | 0.9997924
62.19375 | 1.001833 | 62.19375 | 1.001638 | 62.19375 | 1.001485 | 62.19375 | 1.001203 | 62.19375 | 1.000791 | 62.19375 | 1.000299 | 62.19375 | 0.999816
63.82242 | 1.001605 | 63.82242 | 1.001427 | 63.82242 | 1.001285 | 63.82242 | 1.00104 | 63.82242 | 1.000682 | 63.82242 | 1.000254 | 63.82242 | 0.9998386
65.49375 | 1.001405 | 65.49375 | 1.001251 | 65.49375 | 1.001109 | 65.49375 | 1.000898 | 65.49375 | 1.00059 | 65.49375 | 1.000216 | 65.49375 | 0.99986
67.20885 | 1.001218 | 67.20885 | 1.001088 | 67.20885 | 1.000958 | 67.20885 | 1.00078 | 67.20885 | 1.000515 | 67.20885 | 1.000184 | 67.20885 | 0.9998802
68.96886 | 1.001046 | 68.96886 | 1.000937 | 68.96886 | 1.000834 | 68.96886 | 1.00068 | 68.96886 | 1.000449 | 68.96886 | 1.00016 | 68.96886 | 0.9998991
70.77495 | 1.00089 | 70.77495 | 1.000798 | 70.77495 | 1.000721 | 70.77495 | 1.000586 | 70.77495 | 1.000386 | 70.77495 | 1.00014 | 70.77495 | 0.9999164
72.62835 | 1.000752 | 72.62835 | 1.000674 | 72.62835 | 1.000616 | 72.62835 | 1.000499 | 72.62835 | 1.000328 | 72.62835 | 1.000121 | 72.62835 | 0.9999322
74.53028 | 1.000634 | 74.53028 | 1.000566 | 74.53028 | 1.00052 | 74.53028 | 1.00042 | 74.53028 | 1.000275 | 74.53028 | 1.000103 | 74.53028 | 0.9999461
76.48201 | 1.000537 | 76.48201 | 1.000474 | 76.48201 | 1.000434 | 76.48201 | 1.000349 | 76.48201 | 1.000227 | 76.48201 | 1.000086 | 76.48201 | 0.999958
78.48486 | 1.000461 | 78.48486 | 1.000403 | 78.48486 | 1.000358 | 78.48486 | 1.000287 | 78.48486 | 1.000185 | 78.48486 | 1.00007 | 78.48486 | 0.9999678
80.54015 | 1.000389 | 80.54015 | 1.000344 | 80.54015 | 1.000294 | 80.54015 | 1.000235 | 80.54015 | 1.00015 | 80.54015 | 1.000056 | 80.54015 | 0.9999753
82.64927 | 1.000324 | 82.64927 | 1.000289 | 82.64927 | 1.000243 | 82.64927 | 1.000194 | 82.64927 | 1.000122 | 82.64927 | 1.000044 | 82.64927 | 0.9999803
84.81362 | 1.000265 | 84.81362 | 1.000238 | 84.81362 | 1.000207 | 84.81362 | 1.000165 | 84.81362 | 1.000101 | 84.81362 | 1.000033 | 84.81362 | 0.9999829
87.03465 | 1.000213 | 87.03465 | 1.000193 | 87.03465 | 1.000174 | 87.03465 | 1.000139 | 87.03465 | 1.000086 | 87.03465 | 1.000024 | 87.03465 | 0.9999853
89.31384 | 1.000169 | 89.31384 | 1.000153 | 89.31384 | 1.000143 | 89.31384 | 1.000115 | 89.31384 | 1.000072 | 89.31384 | 1.000017 | 89.31384 | 0.9999877
91.65271 | 1.000133 | 91.65271 | 1.000119 | 91.65271 | 1.000115 | 91.65271 | 1.000092 | 91.65271 | 1.000059 | 91.65271 | 1.000012 | 91.65271 | 0.9999899
94.05284 | 1.000105 | 94.05284 | 1.000092 | 94.05284 | 1.00009 | 94.05284 | 1.000072 | 94.05284 | 1.000047 | 94.05284 | 1.000009 | 94.05284 | 0.999992
96.51581 | 1.000088 | 96.51581 | 1.000072 | 96.51581 | 1.000069 | 96.51581 | 1.000055 | 96.51581 | 1.000036 | 96.51581 | 1.000008 | 96.51581 | 0.9999939
99.04329 | 1.000073 | 99.04329 | 1.000059 | 99.04329 | 1.00005 | 99.04329 | 1.00004 | 99.04329 | 1.000026 | 99.04329 | 1.000006 | 99.04329 | 0.9999957
101.6369 | 1.000058 | 101.6369 | 1.000049 | 101.6369 | 1.000036 | 101.6369 | 1.000028 | 101.6369 | 1.000018 | 101.6369 | 1.000005 | 101.6369 | 0.9999973
104.2985 | 1.000045 | 104.2985 | 1.000039 | 104.2985 | 1.000026 | 104.2985 | 1.000019 | 104.2985 | 1.000011 | 104.2985 | 1.000004 | 104.2985 | 0.9999987
107.0298 | 1.000034 | 107.0298 | 1.000031 | 107.0298 | 1.00002 | 107.0298 | 1.000013 | 107.0298 | 1.000006 | 107.0298 | 1.000003 | 107.0298 | 0.9999999
109.8326 | 1.000024 | 109.8326 | 1.000023 | 109.8326 | 1.000017 | 109.8326 | 1.000011 | 109.8326 | 1.000003 | 109.8326 | 1.000002 | 109.8326 | 1.000001
112.7088 | 1.000015 | 112.7088 | 1.000016 | 112.7088 | 1.000013 | 112.7088 | 1.000009 | 112.7088 | 1.000001 | 112.7088 | 1.000001 | 112.7088 | 1.000002
115.6603 | 1.000009 | 115.6603 | 1.00001 | 115.6603 | 1.00001 | 115.6603 | 1.000007 | 115.6603 | 1.000001 | 115.6603 | 1 | 115.6603 | 1.000002
118.6892 | 1.000004 | 118.6892 | 1.000005 | 118.6892 | 1.000008 | 118.6892 | 1.000005 | 118.6892 | 1.000001 | 118.6892 | 0.9999999 | 118.6892 | 1.000002
121.7973 | 1.000001 | 121.7973 | 1.000001 | 121.7973 | 1.000005 | 121.7973 | 1.000004 | 121.7973 | 1.000001 | 121.7973 | 0.9999994 | 121.7973 | 1.000002
124.9868 | 1.000001 | 124.9868 | 0.9999989 | 124.9868 | 1.000003 | 124.9868 | 1.000002 | 124.9868 | 1 | 124.9868 | 0.9999991 | 124.9868 | 1.000002
128.2599 | 1 | 128.2599 | 0.999998 | 128.2599 | 1.000001 | 128.2599 | 1.000001 | 128.2599 | 1 | 128.2599 | 0.999999 | 128.2599 | 1.000001
131.6186 | 1 | 131.6186 | 0.9999983 | 131.6186 | 0.9999997 | 131.6186 | 1 | 131.6186 | 1 | 131.6186 | 0.999999 | 131.6186 | 1.000001
135.0653 | 1 | 135.0653 | 0.9999987 | 135.0653 | 0.9999986 | 135.0653 | 0.9999994 | 135.0653 | 1 | 135.0653 | 0.9999992 | 135.0653 | 1.000001
138.6023 | 1 | 138.6023 | 0.999999 | 138.6023 | 0.999998 | 138.6023 | 0.9999989 | 138.6023 | 1 | 138.6023 | 0.9999994 | 138.6023 | 1
142.2319 | 1 | 142.2319 | 0.9999993 | 142.2319 | 0.9999977 | 142.2319 | 0.9999987 | 142.2319 | 0.9999999 | 142.2319 | 0.9999995 | 142.2319 | 1
145.9566 | 1 | 145.9566 | 0.9999996 | 145.9566 | 0.999998 | 145.9566 | 0.9999987 | 145.9566 | 0.9999999 | 145.9566 | 0.9999997 | 145.9566 | 1
149.7788 | 1 | 149.7788 | 0.9999998 | 149.7788 | 0.9999985 | 149.7788 | 0.999999 | 149.7788 | 0.9999999 | 149.7788 | 0.9999998 | 149.7788 | 0.9999999
153.701 | 1 | 153.701 | 1 | 153.701 | 0.9999989 | 153.701 | 0.9999992 | 153.701 | 0.9999999 | 153.701 | 0.9999999 | 153.701 | 0.9999998
157.726 | 0.9999999 | 157.726 | 1 | 157.726 | 0.9999992 | 157.726 | 0.9999995 | 157.726 | 0.9999999 | 157.726 | 1 | 157.726 | 0.9999998
161.8564 | 0.9999999 | 161.8564 | 1 | 161.8564 | 0.9999995 | 161.8564 | 0.9999997 | 161.8564 | 0.9999999 | 161.8564 | 1 | 161.8564 | 0.9999998
166.095 | 1 | 166.095 | 1 | 166.095 | 0.9999998 | 166.095 | 0.9999998 | 166.095 | 1 | 166.095 | 1 | 166.095 | 0.9999999
170.4445 | 1 | 170.4445 | 1 | 170.4445 | 1 | 170.4445 | 1 | 170.4445 | 1 | 170.4445 | 1 | 170.4445 | 0.9999999
174.908 | 1 | 174.908 | 1 | 174.908 | 1 | 174.908 | 1 | 174.908 | 1 | 174.908 | 1 | 174.908 | 0.9999999
179.4883 | 1 | 179.4883 | 1 | 179.4883 | 1 | 179.4883 | 1 | 179.4883 | 1 | 179.4883 | 1 | 179.4883 | 1
184.1886 | 1 | 184.1886 | 1 | 184.1886 | 1 | 184.1886 | 1 | 184.1886 | 1 | 184.1886 | 1 | 184.1886 | 1
189.012 | 1 | 189.012 | 1 | 189.012 | 1 | 189.012 | 1 | 189.012 | 1 | 189.012 | 1 | 189.012 | 1
193.9617 | 1 | 193.9617 | 1 | 193.9617 | 1 | 193.9617 | 1 | 193.9617 | 1 | 193.9617 | 1 | 193.9617 | 1
199.041 | 1 | 199.041 | 1 | 199.041 | 1 | 199.041 | 1 | 199.041 | 1 | 199.041 | 1 | 199.041 | 1
204.2533 | 1 | 204.2533 | 1 | 204.2533 | 1 | 204.2533 | 1 | 204.2533 | 1 | 204.2533 | 1 | 204.2533 | 1
209.6021 | 1 | 209.6021 | 1 | 209.6021 | 1 | 209.6021 | 1 | 209.6021 | 1 | 209.6021 | 1 | 209.6021 | 1
215.091 | 1 | 215.091 | 1 | 215.091 | 1 | 215.091 | 1 | 215.091 | 1 | 215.091 | 1 | 215.091 | 1
220.7236 | 1 | 220.7236 | 1 | 220.7236 | 1 | 220.7236 | 1 | 220.7236 | 1 | 220.7236 | 1 | 220.7236 | 1
226.5037 | 1 | 226.5037 | 1 | 226.5037 | 1 | 226.5037 | 1 | 226.5037 | 1 | 226.5037 | 1 | 226.5037 | 1
232.4352 | 1 | 232.4352 | 1 | 232.4352 | 1 | 232.4352 | 1 | 232.4352 | 1 | 232.4352 | 1 | 232.4352 | 1
238.522 | 1 | 238.522 | 1 | 238.522 | 1 | 238.522 | 1 | 238.522 | 1 | 238.522 | 1 | 238.522 | 1
244.7683 | 1 | 244.7683 | 1 | 244.7683 | 1 | 244.7683 | 1 | 244.7683 | 1 | 244.7683 | 1 | 244.7683 | 1
251.178 | 1 | 251.178 | 1 | 251.178 | 1 | 251.178 | 1 | 251.178 | 1 | 251.178 | 1 | 251.178 | 1
257.7557 | 1 | 257.7557 | 1 | 257.7557 | 1 | 257.7557 | 1 | 257.7557 | 1 | 257.7557 | 1 | 257.7557 | 1
264.5056 | 1 | 264.5056 | 1 | 264.5056 | 1 | 264.5056 | 1 | 264.5056 | 1 | 264.5056 | 1 | 264.5056 | 1
271.4322 | 1 | 271.4322 | 1 | 271.4322 | 1 | 271.4322 | 1 | 271.4322 | 1 | 271.4322 | 1 | 271.4322 | 1
278.5403 | 1 | 278.5403 | 1 | 278.5403 | 1 | 278.5403 | 1 | 278.5403 | 1 | 278.5403 | 1 | 278.5403 | 1
285.8344 | 1 | 285.8344 | 1 | 285.8344 | 1 | 285.8344 | 1 | 285.8344 | 1 | 285.8344 | 1 | 285.8344 | 1
293.3196 | 1 | 293.3196 | 1 | 293.3196 | 1 | 293.3196 | 1 | 293.3196 | 1 | 293.3196 | 1 | 293.3196 | 1
301.0008 | 1 | 301.0008 | 1 | 301.0008 | 1 | 301.0008 | 1 | 301.0008 | 1 | 301.0008 | 1 | 301.0008 | 1
308.8832 | 1 | 308.8832 | 1 | 308.8832 | 1 | 308.8832 | 1 | 308.8832 | 1 | 308.8832 | 1 | 308.8832 | 1
316.972 | 1 | 316.972 | 1 | 316.972 | 1 | 316.972 | 1 | 316.972 | 1 | 316.972 | 1 | 316.972 | 1
325.2725 | 1 | 325.2725 | 1 | 325.2725 | 1 | 325.2725 | 1 | 325.2725 | 1 | 325.2725 | 1 | 325.2725 | 1
333.7905 | 1 | 333.7905 | 1 | 333.7905 | 1 | 333.7905 | 1 | 333.7905 | 1 | 333.7905 | 1 | 333.7905 | 1
342.5315 | 1 | 342.5315 | 1 | 342.5315 | 1 | 342.5315 | 1 | 342.5315 | 1 | 342.5315 | 1 | 342.5315 | 1
351.5015 | 1 | 351.5015 | 1 | 351.5015 | 1 | 351.5015 | 1 | 351.5015 | 1 | 351.5015 | 1 | 351.5015 | 1
360.7063 | 1 | 360.7063 | 1 | 360.7063 | 1 | 360.7063 | 1 | 360.7063 | 1 | 360.7063 | 1 | 360.7063 | 1
370.1521 | 1 | 370.1521 | 1 | 370.1521 | 1 | 370.1521 | 1 | 370.1521 | 1 | 370.1521 | 1 | 370.1521 | 1
379.8454 | 1 | 379.8454 | 1 | 379.8454 | 1 | 379.8454 | 1 | 379.8454 | 1 | 379.8454 | 1 | 379.8454 | 1
389.7924 | 1 | 389.7924 | 1 | 389.7924 | 1 | 389.7924 | 1 | 389.7924 | 1 | 389.7924 | 1 | 389.7924 | 1
400 | 1 | 400 | 1 | 400 | 1 | 400 | 1 | 400 | 1 | 400 | 1 | 400 | 1

## Fig. 6 flow reversal tests
| Strain | Reduced stress | Strain | Reduced stress | Strain | Reduced stress | Strain | Reduced stress | Strain | Reduced stress | Strain | Reduced stress | Strain | Reduced stress | Strain | Reduced stress | Strain | Reduced stress | Strain | Reduced stress
shear rate | 0.01 | 0.01 | 0.05 | 0.05 | 0.1 | 0.1 | 0.25 | 0.25 | 0.5 | 0.5 | 1 | 1 | 2.5 | 2.5 | 5 | 5 | 10 | 10 | 20 | 20
| 0.0011 | -0.7352854 | 0.0055 | -0.2661399 | 0.011 | 0.04349191 | 0.0275 | 0.3516792 | 0.055 | 0.5444042 | 0.11 | 0.6573264 | 0.275 | 0.7824079 | 0.55 | 0.8387899 | 1.1 | 0.8893056 | 2.2 | 0.9169741
| 0.0012 | -0.7261627 | 0.006 | -0.2520401 | 0.012 | 0.03779138 | 0.03 | 0.3689614 | 0.06 | 0.5507681 | 0.12 | 0.6705386 | 0.3 | 0.7512825 | 0.6 | 0.8257395 | 1.2 | 0.8830511 | 2.4 | 0.9246636
| 0.0013 | -0.6623093 | 0.0065 | -0.246193 | 0.013 | 0.05791095 | 0.0325 | 0.3868396 | 0.065 | 0.5599331 | 0.13 | 0.6652104 | 0.325 | 0.7593392 | 0.65 | 0.8299585 | 1.3 | 0.8803913 | 2.6 | 0.92445
| 0.0014 | -0.6398557 | 0.007 | -0.185665 | 0.014 | 0.08171901 | 0.035 | 0.3874357 | 0.07 | 0.584372 | 0.14 | 0.6504245 | 0.35 | 0.7562898 | 0.7 | 0.8272233 | 1.4 | 0.8841247 | 2.8 | 0.9315485
| 0.0015 | -0.640908 | 0.0075 | -0.186353 | 0.015 | 0.1098865 | 0.0375 | 0.4184238 | 0.075 | 0.5746984 | 0.15 | 0.6506199 | 0.375 | 0.7516518 | 0.75 | 0.8256621 | 1.5 | 0.8943464 | 3 | 0.9299822
| 0.0016 | -0.6177526 | 0.008 | -0.1474905 | 0.016 | 0.1564966 | 0.04 | 0.4497103 | 0.08 | 0.581063 | 0.16 | 0.6539731 | 0.4 | 0.762758 | 0.8 | 0.8373836 | 1.6 | 0.8915929 | 3.2 | 0.9415734
| 0.0017 | -0.5984558 | 0.0085 | -0.1048456 | 0.017 | 0.1340299 | 0.0425 | 0.4675885 | 0.085 | 0.5746984 | 0.17 | 0.6518028 | 0.425 | 0.7761815 | 0.85 | 0.8500448 | 1.7 | 0.8842647 | 3.4 | 0.9442291
| 0.0018 | -0.6244185 | 0.009 | -0.09177692 | 0.018 | 0.1598498 | 0.045 | 0.4759316 | 0.09 | 0.5614608 | 0.18 | 0.6553514 | 0.45 | 0.7761815 | 0.9 | 0.8528574 | 1.8 | 0.8928066 | 3.6 | 0.9419436
| 0.0019 | -0.6489775 | 0.0095 | -0.0628884 | 0.019 | 0.1685683 | 0.0475 | 0.4848707 | 0.095 | 0.5869176 | 0.19 | 0.6596921 | 0.475 | 0.7900986 | 0.95 | 0.8572334 | 1.9 | 0.9049881 | 3.8 | 0.95016
| 0.002 | -0.6286285 | 0.01 | -0.008206485 | 0.02 | 0.1960647 | 0.05 | 0.4458372 | 0.1 | 0.6021921 | 0.2 | 0.6521988 | 0.5 | 0.7954686 | 1 | 0.8534036 | 2 | 0.9066692 | 4 | 0.945589
| 0.0021 | -0.6128408 | 0.0105 | 0.004518312 | 0.021 | 0.204783 | 0.0525 | 0.4258732 | 0.105 | 0.5965918 | 0.21 | 0.6794101 | 0.525 | 0.7957105 | 1.05 | 0.8423078 | 2.1 | 0.9039144 | 4.2 | 0.9564041
| 0.0022 | -0.6328385 | 0.011 | 0.01036472 | 0.022 | 0.2078011 | 0.055 | 0.4473269 | 0.11 | 0.608811 | 0.22 | 0.6786232 | 0.55 | 0.8106016 | 1.1 | 0.834414 | 2.2 | 0.9046619 | 4.4 | 0.9543038
| 0.0023 | -0.5795104 | 0.0115 | 0.01965034 | 0.023 | 0.2292624 | 0.0575 | 0.4616296 | 0.115 | 0.5999009 | 0.23 | 0.6640275 | 0.575 | 0.8101146 | 1.15 | 0.8388674 | 2.3 | 0.91283 | 4.6 | 0.9614023
| 0.0024 | -0.5749491 | 0.012 | 0.04131681 | 0.024 | 0.2634658 | 0.06 | 0.4765276 | 0.12 | 0.5769897 | 0.24 | 0.6577171 | 0.6 | 0.8008387 | 1.2 | 0.8502791 | 2.4 | 0.9163772 | 4.8 | 0.9547879
| 0.0025 | -0.5854745 | 0.0125 | 0.04475594 | 0.025 | 0.282244 | 0.0625 | 0.4866589 | 0.125 | 0.5879361 | 0.25 | 0.6861165 | 0.625 | 0.7999824 | 1.25 | 0.8557496 | 2.5 | 0.9123638 | 5 | 0.96566
| 0.0026 | -0.5847727 | 0.013 | 0.05541719 | 0.026 | 0.2899557 | 0.065 | 0.4991735 | 0.13 | 0.6009194 | 0.26 | 0.6807883 | 0.65 | 0.8025481 | 1.3 | 0.8659853 | 2.6 | 0.9077429 | 5.2 | 0.9642788
| 0.0027 | -0.564775 | 0.0135 | 0.0726128 | 0.027 | 0.2765428 | 0.0675 | 0.4944059 | 0.135 | 0.6098294 | 0.27 | 0.6865073 | 0.675 | 0.7896083 | 1.35 | 0.8738017 | 2.7 | 0.9191307 | 5.4 | 0.9672834
| 0.0028 | -0.5626696 | 0.014 | 0.083962 | 0.028 | 0.2708425 | 0.07 | 0.5146675 | 0.14 | 0.5973554 | 0.28 | 0.6975544 | 0.7 | 0.792295 | 1.4 | 0.8723954 | 2.8 | 0.9294924 | 5.6 | 0.9638516
| 0.0029 | -0.5139029 | 0.0145 | 0.08774528 | 0.029 | 0.2892858 | 0.0725 | 0.5066221 | 0.145 | 0.6136484 | 0.29 | 0.7003109 | 0.725 | 0.7960766 | 1.45 | 0.8665336 | 2.9 | 0.9259452 | 5.8 | 0.9667494
| 0.003 | -0.5016234 | 0.015 | 0.09943773 | 0.03 | 0.2842554 | 0.075 | 0.5194351 | 0.15 | 0.6156847 | 0.3 | 0.6961708 | 0.75 | 0.7940011 | 1.5 | 0.8667679 | 3 | 0.9230517 | 6 | 0.9701812
| 0.0031 | -0.5132011 | 0.0155 | 0.09496741 | 0.031 | 0.3020279 | 0.0775 | 0.5224145 | 0.155 | 0.6289223 | 0.31 | 0.7022858 | 0.775 | 0.7966878 | 1.55 | 0.8611405 | 3.1 | 0.9240791 | 6.2 | 0.9703093
| 0.0032 | -0.5132011 | 0.016 | 0.1352049 | 0.032 | 0.295321 | 0.08 | 0.5286718 | 0.16 | 0.6238313 | 0.32 | 0.6900611 | 0.8 | 0.7854574 | 1.6 | 0.8572334 | 3.2 | 0.9373343 | 6.4 | 0.9786895
| 0.0033 | -0.5086397 | 0.0165 | 0.1482732 | 0.033 | 0.2926388 | 0.0825 | 0.5069205 | 0.165 | 0.6001559 | 0.33 | 0.6717214 | 0.825 | 0.787778 | 1.65 | 0.8678625 | 3.3 | 0.9414415 | 6.6 | 0.9741114
| 0.0034 | -0.4791689 | 0.017 | 0.1376122 | 0.034 | 0.3117519 | 0.085 | 0.5125817 | 0.17 | 0.5930278 | 0.34 | 0.6734957 | 0.85 | 0.7843592 | 1.7 | 0.8758337 | 3.4 | 0.9293999 | 6.8 | 0.9803342
| 0.0035 | -0.4942557 | 0.0175 | 0.1606545 | 0.035 | 0.3157766 | 0.0875 | 0.4914256 | 0.175 | 0.6049926 | 0.35 | 0.6880862 | 0.875 | 0.7957105 | 1.75 | 0.8868521 | 3.5 | 0.9298199 | 7 | 0.9772512
| 0.0036 | -0.4889925 | 0.018 | 0.1864477 | 0.036 | 0.3278479 | 0.09 | 0.53046 | 0.18 | 0.5876818 | 0.36 | 0.6874947 | 0.9 | 0.7983972 | 1.8 | 0.8927913 | 3.6 | 0.9428414 | 7.2 | 0.9843498
| 0.0037 | -0.4353131 | 0.0185 | 0.1857597 | 0.037 | 0.3191296 | 0.0925 | 0.5313537 | 0.185 | 0.612375 | 0.37 | 0.6876901 | 0.925 | 0.8057185 | 1.85 | 0.8909936 | 3.7 | 0.9501233 | 7.4 | 0.9769593
| 0.0038 | -0.4819762 | 0.019 | 0.2012355 | 0.038 | 0.3499791 | 0.095 | 0.5173493 | 0.19 | 0.621285 | 0.38 | 0.6869033 | 0.95 | 0.8138961 | 1.9 | 0.8832567 | 3.8 | 0.9421889 | 7.6 | 0.9857097
| 0.0039 | -0.4844321 | 0.0195 | 0.2063947 | 0.039 | 0.3479676 | 0.0975 | 0.5271821 | 0.195 | 0.6301951 | 0.39 | 0.7040601 | 0.975 | 0.817194 | 1.95 | 0.8682517 | 3.9 | 0.9445688 | 7.8 | 0.9817724
| 0.004 | -0.4833789 | 0.02 | 0.2012355 | 0.04 | 0.3650693 | 0.1 | 0.5474438 | 0.2 | 0.6080474 | 0.4 | 0.6943965 | 1 | 0.8234171 | 2 | 0.8620781 | 4 | 0.9494234 | 8 | 0.9843213
| 0.0041 | -0.4984657 | 0.0205 | 0.2531663 | 0.041 | 0.3536679 | 0.1025 | 0.5441659 | 0.205 | 0.6083017 | 0.41 | 0.6876901 | 1.025 | 0.8217077 | 2.05 | 0.8672367 | 4.1 | 0.9563778 | 8.2 | 0.9841148
| 0.0042 | -0.4830285 | 0.021 | 0.2314999 | 0.042 | 0.3251657 | 0.105 | 0.5170509 | 0.21 | 0.5820808 | 0.42 | 0.6896651 | 1.05 | 0.8185341 | 2.1 | 0.8766918 | 4.2 | 0.9557241 | 8.4 | 0.9834171
| 0.0043 | -0.4500495 | 0.0215 | 0.2459442 | 0.043 | 0.3553444 | 0.1075 | 0.5146675 | 0.215 | 0.5746984 | 0.43 | 0.6888783 | 1.075 | 0.807794 | 2.15 | 0.8934945 | 4.3 | 0.9445688 | 8.6 | 0.9854676
| 0.0044 | -0.398826 | 0.022 | 0.2167112 | 0.044 | 0.3835117 | 0.11 | 0.5307576 | 0.22 | 0.6029557 | 0.44 | 0.6845376 | 1.1 | 0.8190243 | 2.2 | 0.9022485 | 4.4 | 0.9540905 | 8.8 | 0.9865071
| 0.0045 | -0.3960187 | 0.0225 | 0.2335638 | 0.045 | 0.3784822 | 0.1125 | 0.5215209 | 0.225 | 0.6075382 | 0.45 | 0.6886776 | 1.125 | 0.8137752 | 2.25 | 0.9010744 | 4.5 | 0.9644522 | 9 | 0.9908147
| 0.0046 | -0.4051414 | 0.023 | 0.2400979 | 0.046 | 0.3677516 | 0.115 | 0.4914256 | 0.23 | 0.5757169 | 0.46 | 0.6963715 | 1.15 | 0.8021788 | 2.3 | 0.8986531 | 4.6 | 0.9655259 | 9.2 | 0.9816371
| 0.0047 | -0.3879501 | 0.0235 | 0.2249657 | 0.047 | 0.3908894 | 0.1175 | 0.5122841 | 0.235 | 0.5848813 | 0.47 | 0.6987372 | 1.175 | 0.7985181 | 2.35 | 0.8943546 | 4.7 | 0.9605788 | 9.4 | 0.9896399
| 0.0048 | -0.3953178 | 0.024 | 0.2538542 | 0.048 | 0.3945773 | 0.12 | 0.4941075 | 0.24 | 0.6009194 | 0.48 | 0.6867079 | 1.2 | 0.8030351 | 2.4 | 0.8994337 | 4.8 | 0.9541843 | 9.6 | 0.9862366
| 0.0049 | -0.3970719 | 0.0245 | 0.2531663 | 0.049 | 0.4002785 | 0.1225 | 0.4908304 | 0.245 | 0.6103387 | 0.49 | 0.679014 | 1.225 | 0.8002275 | 2.45 | 0.8825536 | 4.9 | 0.9637985 | 9.8 | 0.9926445
| 0.005 | -0.3847924 | 0.025 | 0.2449127 | 0.05 | 0.3851891 | 0.125 | 0.5262885 | 0.25 | 0.6258675 | 0.5 | 0.6774404 | 1.25 | 0.8098694 | 2.5 | 0.8858371 | 5 | 0.9733678 | 10 | 0.9878101
| 0.0051 | -0.3893528 | 0.0255 | 0.2421609 | 0.051 | 0.3955839 | 0.1275 | 0.5155612 | 0.255 | 0.615939 | 0.51 | 0.6725082 | 1.275 | 0.8145073 | 2.55 | 0.8960749 | 5.1 | 0.9637523 | 10.2 | 0.9950368
| 0.0052 | -0.3542684 | 0.026 | 0.2325314 | 0.052 | 0.4002785 | 0.13 | 0.5030466 | 0.26 | 0.6266311 | 0.52 | 0.6734957 | 1.3 | 0.8235381 | 2.6 | 0.9059987 | 5.2 | 0.9550242 | 10.4 | 0.9885007
| 0.0053 | -0.3914583 | 0.0265 | 0.248008 | 0.053 | 0.4100025 | 0.1325 | 0.517647 | 0.265 | 0.6062654 | 0.53 | 0.6825679 | 1.325 | 0.837697 | 2.65 | 0.9149871 | 5.3 | 0.9650122 | 10.6 | 0.9888709
| 0.0054 | -0.3458484 | 0.027 | 0.2634837 | 0.054 | 0.4170443 | 0.135 | 0.5242027 | 0.27 | 0.6192487 | 0.54 | 0.6780318 | 1.35 | 0.84258 | 2.7 | 0.923739 | 5.4 | 0.9733678 | 10.8 | 0.9956277
| 0.0055 | -0.351462 | 0.0275 | 0.2751762 | 0.055 | 0.4160386 | 0.1375 | 0.5066221 | 0.275 | 0.6034649 | 0.55 | 0.6865073 | 1.375 | 0.8546635 | 2.75 | 0.9204554 | 5.5 | 0.9728541 | 11 | 0.9890845
| 0.0056 | -0.3746174 | 0.028 | 0.2813668 | 0.056 | 0.385859 | 0.14 | 0.5054308 | 0.28 | 0.6090659 | 0.56 | 0.7188513 | 1.4 | 0.8542974 | 2.8 | 0.9045149 | 5.6 | 0.9676732 | 11.2 | 0.9935274
| 0.0057 | -0.3486547 | 0.0285 | 0.277928 | 0.057 | 0.3801587 | 0.1425 | 0.5158596 | 0.285 | 0.5991374 | 0.57 | 0.7176684 | 1.425 | 0.8423349 | 2.85 | 0.9065449 | 5.7 | 0.9668333 | 11.4 | 0.9897752
| 0.0058 | -0.3209389 | 0.029 | 0.2497274 | 0.058 | 0.4100025 | 0.145 | 0.5164557 | 0.29 | 0.6021921 | 0.58 | 0.7166809 | 1.45 | 0.843067 | 2.9 | 0.9050611 | 5.8 | 0.9730403 | 11.6 | 0.9960763
| 0.0059 | -0.3114658 | 0.0295 | 0.2916843 | 0.059 | 0.3918951 | 0.1475 | 0.5209248 | 0.295 | 0.614412 | 0.59 | 0.7137237 | 1.475 | 0.8405046 | 2.95 | 0.9125637 | 5.9 | 0.9754214 | 11.8 | 0.9862935
| 0.006 | -0.3283066 | 0.03 | 0.2665791 | 0.06 | 0.3949131 | 0.15 | 0.5253948 | 0.3 | 0.6121207 | 0.6 | 0.7076087 | 1.5 | 0.8433122 | 3 | 0.9276461 | 6 | 0.9686531 | 12 | 0.9977779
| 0.0061 | -0.308308 | 0.0305 | 0.2645152 | 0.061 | 0.4019549 | 0.1525 | 0.5164557 | 0.305 | 0.6133935 | 0.61 | 0.7040601 | 1.525 | 0.8439234 | 3.05 | 0.9425737 | 6.1 | 0.9616049 | 12.2 | 0.9929934
| 0.0062 | -0.3090099 | 0.031 | 0.2916843 | 0.062 | 0.4089968 | 0.155 | 0.5247987 | 0.31 | 0.5973554 | 0.62 | 0.7097791 | 1.55 | 0.833059 | 3.1 | 0.9385096 | 6.2 | 0.969913 | 12.4 | 0.993627
| 0.0063 | -0.3040981 | 0.0315 | 0.2799919 | 0.063 | 0.4153678 | 0.1575 | 0.53046 | 0.315 | 0.6004101 | 0.63 | 0.7172723 | 1.575 | 0.8279341 | 3.15 | 0.9350712 | 6.3 | 0.9798085 | 12.6 | 0.9899888
| 0.0064 | -0.2956781 | 0.032 | 0.2796474 | 0.064 | 0.4153678 | 0.16 | 0.5301616 | 0.32 | 0.6037199 | 0.64 | 0.6999201 | 1.6 | 0.8356215 | 3.2 | 0.9315533 | 6.4 | 0.9780811 | 12.8 | 0.9938406
| 0.0065 | -0.2721713 | 0.0325 | 0.2903084 | 0.065 | 0.4187208 | 0.1625 | 0.5435706 | 0.325 | 0.6016829 | 0.65 | 0.6971583 | 1.625 | 0.8391612 | 3.25 | 0.9143613 | 6.5 | 0.9682794 | 13 | 0.9939474
| 0.0066 | -0.3093603 | 0.033 | 0.2995944 | 0.066 | 0.4368291 | 0.165 | 0.5334394 | 0.33 | 0.5925186 | 0.66 | 0.7208209 | 1.65 | 0.8236623 | 3.3 | 0.9090457 | 6.6 | 0.9736477 | 13.2 | 0.9947449
| 0.0067 | -0.2690136 | 0.0335 | 0.3068165 | 0.067 | 0.4455474 | 0.1675 | 0.5197327 | 0.335 | 0.5785167 | 0.67 | 0.7298931 | 1.675 | 0.8168279 | 3.35 | 0.919363 | 6.7 | 0.9821896 | 13.4 | 0.9980414
| 0.0068 | -0.2721713 | 0.034 | 0.297187 | 0.068 | 0.4462182 | 0.17 | 0.53046 | 0.34 | 0.580808 | 0.68 | 0.7058344 | 1.7 | 0.8262247 | 3.4 | 0.9248335 | 6.8 | 0.982702 | 13.6 | 0.9918471
| 0.0069 | -0.3016422 | 0.0345 | 0.3222922 | 0.069 | 0.4297873 | 0.1725 | 0.5393991 | 0.345 | 0.5741892 | 0.69 | 0.7133277 | 1.725 | 0.8403836 | 3.45 | 0.9310071 | 6.9 | 0.9755613 | 13.8 | 0.9973009
| 0.007 | -0.3016422 | 0.035 | 0.3243561 | 0.07 | 0.4157036 | 0.175 | 0.5271821 | 0.35 | 0.584627 | 0.7 | 0.7431053 | 1.75 | 0.8491692 | 3.5 | 0.9489817 | 7 | 0.9756076 | 14 | 0.9932568
| 0.0071 | -0.2518223 | 0.0355 | 0.2975305 | 0.071 | 0.4425294 | 0.1775 | 0.5072181 | 0.355 | 0.5858998 | 0.71 | 0.7164855 | 1.775 | 0.8622299 | 3.55 | 0.9539039 | 7.1 | 0.9875567 | 14.2 | 1.001737
| 0.0072 | -0.2539278 | 0.036 | 0.3147266 | 0.072 | 0.4525893 | 0.18 | 0.5039411 | 0.36 | 0.57368 | 0.72 | 0.7381732 | 1.8 | 0.8650375 | 3.6 | 0.9503881 | 7.2 | 0.9916176 | 14.4 | 0.9910496
| 0.0073 | -0.2567341 | 0.0365 | 0.3401763 | 0.073 | 0.4475589 | 0.1825 | 0.5039411 | 0.365 | 0.5601874 | 0.73 | 0.7496111 | 1.825 | 0.8677242 | 3.65 | 0.9396815 | 7.3 | 0.9859693 | 14.6 | 0.9995864
| 0.0074 | -0.2272633 | 0.037 | 0.3143822 | 0.074 | 0.4395113 | 0.185 | 0.5075165 | 0.37 | 0.5785167 | 0.74 | 0.7227959 | 1.85 | 0.882612 | 3.7 | 0.9302244 | 7.4 | 0.986203 | 14.8 | 0.9948517
| 0.0075 | -0.2314733 | 0.0375 | 0.3236681 | 0.075 | 0.4163735 | 0.1875 | 0.5021529 | 0.375 | 0.5802988 | 0.75 | 0.7346246 | 1.875 | 0.8949405 | 3.75 | 0.9280375 | 7.5 | 0.9876504 | 15 | 0.9970873
| 0.0076 | -0.2209478 | 0.038 | 0.2947796 | 0.076 | 0.4361583 | 0.19 | 0.5206272 | 0.38 | 0.6027014 | 0.76 | 0.7440928 | 1.9 | 0.8923781 | 3.8 | 0.935383 | 7.6 | 0.9952586 | 15.2 | 0.9950368
| 0.0077 | -0.2195451 | 0.0385 | 0.3181654 | 0.077 | 0.4133564 | 0.1925 | 0.5137738 | 0.385 | 0.5909908 | 0.77 | 0.7383738 | 1.925 | 0.8812719 | 3.85 | 0.9496849 | 7.7 | 0.9918038 | 15.4 | 0.9986039
| 0.0078 | -0.210072 | 0.039 | 0.3099118 | 0.078 | 0.430793 | 0.195 | 0.5134754 | 0.39 | 0.6169575 | 0.78 | 0.7227959 | 1.95 | 0.8837134 | 3.9 | 0.9634385 | 7.8 | 0.9810684 | 15.6 | 0.9988958
| 0.0079 | -0.2423491 | 0.0395 | 0.3415512 | 0.079 | 0.4200624 | 0.1975 | 0.5373133 | 0.395 | 0.6276496 | 0.79 | 0.7346246 | 1.975 | 0.8763888 | 3.95 | 0.9669564 | 7.9 | 0.9852693 | 15.8 | 0.9971371
| 0.008 | -0.2072647 | 0.04 | 0.3793822 | 0.08 | 0.414697 | 0.2 | 0.5313537 | 0.4 | 0.6289223 | 0.8 | 0.7312714 | 2 | 0.8650375 | 4 | 0.9691433 | 8 | 0.9957248 | 16 | 1.001445
| 0.0081 | -0.1918284 | 0.0405 | 0.36425 | 0.081 | 0.4153678 | 0.2025 | 0.4979814 | 0.405 | 0.6296865 | 0.81 | 0.7231867 | 2.025 | 0.8588144 | 4.05 | 0.9704722 | 8.1 | 0.9950248 | 16.2 | 0.9930717
| 0.0082 | -0.1984943 | 0.041 | 0.3374244 | 0.082 | 0.4368291 | 0.205 | 0.5322473 | 0.41 | 0.6411421 | 0.82 | 0.7334417 | 2.05 | 0.8601545 | 4.1 | 0.9590625 | 8.2 | 0.9871829 | 16.4 | 1.001423
| 0.0083 | -0.2069143 | 0.0415 | 0.3470539 | 0.083 | 0.4321346 | 0.2075 | 0.5510192 | 0.415 | 0.6543797 | 0.83 | 0.7460625 | 2.075 | 0.8539313 | 4.15 | 0.9560929 | 8.3 | 0.9858293 | 16.6 | 0.9971656
| 0.0084 | -0.1841093 | 0.042 | 0.3460225 | 0.084 | 0.4059787 | 0.21 | 0.5438683 | 0.42 | 0.6464882 | 0.84 | 0.7322588 | 2.1 | 0.8550295 | 4.2 | 0.9534351 | 8.4 | 0.9952586 | 16.8 | 1.001765
| 0.0085 | -0.1834075 | 0.0425 | 0.3305468 | 0.085 | 0.4217389 | 0.2125 | 0.5617465 | 0.425 | 0.6365596 | 0.85 | 0.7438921 | 2.125 | 0.8701625 | 4.25 | 0.9566391 | 8.5 | 0.9976384 | 17 | 0.9939261
| 0.0086 | -0.199897 | 0.043 | 0.3604667 | 0.086 | 0.4348168 | 0.215 | 0.5826042 | 0.43 | 0.6482702 | 0.86 | 0.7565129 | 2.15 | 0.876634 | 4.3 | 0.9585142 | 8.6 | 0.9875567 | 17.2 | 1.00163
| 0.0087 | -0.1834075 | 0.0435 | 0.3755989 | 0.087 | 0.4301222 | 0.2175 | 0.545954 | 0.435 | 0.6294316 | 0.87 | 0.7476414 | 2.175 | 0.8805398 | 4.35 | 0.9640642 | 8.7 | 0.9826095 | 17.4 | 0.9965248
| 0.0088 | -0.1644621 | 0.044 | 0.3604667 | 0.088 | 0.4217389 | 0.22 | 0.557575 | 0.44 | 0.6419057 | 0.88 | 0.7273267 | 2.2 | 0.8956727 | 4.4 | 0.9714098 | 8.8 | 0.9902177 | 17.6 | 0.9998498
| 0.0089 | -0.162708 | 0.0445 | 0.3484299 | 0.089 | 0.4150329 | 0.2225 | 0.5423785 | 0.445 | 0.6520885 | 0.89 | 0.7375817 | 2.225 | 0.8973821 | 4.45 | 0.9664876 | 8.9 | 0.9990383 | 17.8 | 1.00017
| 0.009 | -0.1844607 | 0.045 | 0.3477419 | 0.09 | 0.3979312 | 0.225 | 0.5537011 | 0.45 | 0.6319771 | 0.9 | 0.7344292 | 2.25 | 0.897016 | 4.5 | 0.9571079 | 9 | 0.9932975 | 18 | 0.9984401
| 0.0091 | -0.162708 | 0.0455 | 0.3154145 | 0.091 | 0.4133564 | 0.2275 | 0.5468477 | 0.455 | 0.6167032 | 0.91 | 0.7350206 | 2.275 | 0.8957969 | 4.55 | 0.95156 | 9.1 | 0.9903102 | 18.2 | 1.000277
| 0.0092 | -0.1255181 | 0.046 | 0.3092239 | 0.092 | 0.4190566 | 0.23 | 0.5510192 | 0.46 | 0.6309593 | 0.92 | 0.7494157 | 2.3 | 0.9023861 | 4.6 | 0.9428855 | 9.2 | 0.9808822 | 18.4 | 0.9975643
| 0.0093 | -0.1437626 | 0.0465 | 0.3302023 | 0.093 | 0.3982661 | 0.2325 | 0.558171 | 0.465 | 0.5996466 | 0.93 | 0.7466539 | 2.325 | 0.9050727 | 4.65 | 0.9452294 | 9.3 | 0.9918038 | 18.6 | 1.003972
| 0.0094 | -0.1581467 | 0.047 | 0.3522131 | 0.094 | 0.4193916 | 0.235 | 0.5417825 | 0.47 | 0.6024471 | 0.94 | 0.7283142 | 2.35 | 0.892012 | 4.7 | 0.961329 | 9.4 | 0.9945586 | 18.8 | 0.9954141
| 0.0095 | -0.1606026 | 0.0475 | 0.3535881 | 0.095 | 0.4425294 | 0.2375 | 0.5435706 | 0.475 | 0.6266311 | 0.95 | 0.721217 | 2.375 | 0.9056807 | 4.75 | 0.9757083 | 9.5 | 0.9801822 | 19 | 1.0019
| 0.0096 | -0.1602521 | 0.048 | 0.3700962 | 0.096 | 0.4344818 | 0.24 | 0.5584686 | 0.48 | 0.6492887 | 0.96 | 0.7216078 | 2.4 | 0.9001897 | 4.8 | 0.9855547 | 9.6 | 0.976775 | 19.2 | 0.9990809
| 0.0097 | -0.1455167 | 0.0485 | 0.3886673 | 0.097 | 0.430793 | 0.2425 | 0.5712817 | 0.485 | 0.6439426 | 0.97 | 0.7399475 | 2.425 | 0.8890835 | 4.85 | 0.9886038 | 9.7 | 0.9914314 | 19.4 | 0.999031
| 0.0098 | -0.127974 | 0.049 | 0.3714721 | 0.098 | 0.4267692 | 0.245 | 0.557575 | 0.49 | 0.6500522 | 0.98 | 0.731472 | 2.45 | 0.8834683 | 4.9 | 0.9846946 | 9.8 | 1.000159 | 19.6 | 0.9950368
| 0.0099 | -0.1258695 | 0.0495 | 0.3587473 | 0.099 | 0.4646606 | 0.2475 | 0.5712817 | 0.495 | 0.6627806 | 0.99 | 0.7340331 | 2.475 | 0.8939633 | 4.95 | 0.9694572 | 9.9 | 0.9943249 | 19.8 | 0.9999566
| 0.01 | -0.1728821 | 0.05 | 0.3783498 | 0.1 | 0.4747204 | 0.25 | 0.577539 | 0.5 | 0.6538705 | 1 | 0.7415264 | 2.5 | 0.887495 | 5 | 0.9629697 | 10 | 0.9927837 | 20 | 0.9964465
| 0.0101 | -0.12201 | 0.0505 | 0.3532446 | 0.101 | 0.4468881 | 0.2525 | 0.560852 | 0.505 | 0.658453 | 1.01 | 0.7334417 | 2.525 | 0.8827362 | 5.05 | 0.960157 | 10.1 | 0.9947448 | 20.2 | 0.9994796
| 0.0102 | -0.1209577 | 0.051 | 0.3405198 | 0.102 | 0.4546007 | 0.255 | 0.5450604 | 0.51 | 0.6714363 | 1.02 | 0.7304845 | 2.55 | 0.9038503 | 5.1 | 0.9660167 | 10.2 | 1.003147 | 20.4 | 1.000277
| 0.0103 | -0.1163963 | 0.0515 | 0.3346736 | 0.103 | 0.4485646 | 0.2575 | 0.5718769 | 0.515 | 0.6635448 | 1.03 | 0.7332463 | 2.575 | 0.9055597 | 5.15 | 0.9711754 | 10.3 | 1.000626 | 20.6 | 0.9978064
| 0.0104 | -0.12201 | 0.052 | 0.3666574 | 0.104 | 0.4525893 | 0.26 | 0.5727714 | 0.52 | 0.6564167 | 1.04 | 0.7535557 | 2.6 | 0.9055597 | 5.2 | 0.9790692 | 10.4 | 0.9877429 | 20.8 | 0.9995864
| 0.0105 | -0.09534605 | 0.0525 | 0.354964 | 0.105 | 0.4616425 | 0.2625 | 0.5340355 | 0.525 | 0.6523434 | 1.05 | 0.7490196 | 2.625 | 0.9184962 | 5.25 | 0.9904789 | 10.5 | 0.9884903 | 21 | 0.9996362
| 0.0106 | -0.1230632 | 0.053 | 0.3594353 | 0.106 | 0.456613 | 0.265 | 0.5408888 | 0.53 | 0.6627806 | 1.06 | 0.7575004 | 2.65 | 0.9178883 | 5.3 | 0.9939173 | 10.6 | 1.000486 | 21.2 | 1.006258
| 0.0107 | -0.1332372 | 0.0535 | 0.3866044 | 0.107 | 0.4207331 | 0.2675 | 0.5680038 | 0.535 | 0.6538705 | 1.07 | 0.7582872 | 2.675 | 0.9147146 | 5.35 | 0.9898532 | 10.7 | 1.001886 | 21.4 | 0.9963184
| 0.0108 | -0.1384995 | 0.054 | 0.3859164 | 0.108 | 0.3939074 | 0.27 | 0.5501256 | 0.54 | 0.6426692 | 1.08 | 0.7661765 | 2.7 | 0.9239905 | 5.4 | 0.9828195 | 10.8 | 0.9964247 | 21.6 | 1.002911
| 0.0109 | -0.1178 | 0.0545 | 0.3418957 | 0.109 | 0.4267692 | 0.2725 | 0.5399944 | 0.545 | 0.6627806 | 1.09 | 0.7557261 | 2.725 | 0.9388815 | 5.45 | 0.9634385 | 10.9 | 0.9919438 | 21.8 | 0.9988958
| 0.011 | -0.09780185 | 0.055 | 0.3776619 | 0.11 | 0.4301222 | 0.275 | 0.5519137 | 0.55 | 0.6551439 | 1.1 | 0.7616404 | 2.75 | 0.9398555 | 5.5 | 0.9554672 | 11 | 0.9955385 | 22 | 1.002911
| 0.0111 | -0.09920531 | 0.0555 | 0.3793822 | 0.111 | 0.4452116 | 0.2775 | 0.5170509 | 0.555 | 0.6419057 | 1.11 | 0.7758401 | 2.775 | 0.9308248 | 5.55 | 0.9654705 | 11.1 | 1.006133 | 22.2 | 0.9983903
| 0.0112 | -0.0844698 | 0.056 | 0.3305468 | 0.112 | 0.4693551 | 0.28 | 0.5256924 | 0.56 | 0.6653268 | 1.12 | 0.7756394 | 2.8 | 0.9238663 | 5.6 | 0.9796929 | 11.2 | 1.001232 | 22.4 | 1.001046
| 0.0113 | -0.07920718 | 0.0565 | 0.336393 | 0.113 | 0.4670078 | 0.2825 | 0.5685999 | 0.565 | 0.6755096 | 1.13 | 0.7912226 | 2.825 | 0.9315569 | 5.65 | 0.993526 | 11.3 | 0.9854568 | 22.6 | 1.000626
| 0.0114 | -0.08797834 | 0.057 | 0.3604667 | 0.114 | 0.4492354 | 0.285 | 0.572473 | 0.57 | 0.6630355 | 1.14 | 0.7862905 | 2.85 | 0.9093446 | 5.7 | 0.9940743 | 11.4 | 0.9948386 | 22.8 | 0.9968737
| 0.0115 | -0.04903464 | 0.0575 | 0.3535881 | 0.115 | 0.4448767 | 0.2875 | 0.5399944 | 0.575 | 0.6765281 | 1.15 | 0.7831327 | 2.875 | 0.9039713 | 5.75 | 0.9925884 | 11.5 | 1.005153 | 23 | 0.9990809
| 0.0116 | -0.05991079 | 0.058 | 0.3546205 | 0.116 | 0.4371641 | 0.29 | 0.5709833 | 0.58 | 0.6480152 | 1.16 | 0.7860951 | 2.9 | 0.9071449 | 5.8 | 0.9832108 | 11.6 | 0.9996457 | 23.2 | 0.9935487
| 0.0117 | -0.05078891 | 0.0585 | 0.3845405 | 0.117 | 0.4378348 | 0.2925 | 0.6043555 | 0.585 | 0.6581987 | 1.17 | 0.7983198 | 2.925 | 0.8873741 | 5.85 | 0.970941 | 11.7 | 0.9889565 | 23.4 | 0.9999851
| 0.0118 | -0.05219226 | 0.059 | 0.3422392 | 0.118 | 0.4847803 | 0.295 | 0.5963109 | 0.59 | 0.6574345 | 1.18 | 0.7900345 | 2.95 | 0.8885932 | 5.9 | 0.971956 | 11.8 | 0.9876966 | 23.6 | 0.9934989
| 0.0119 | -0.03043987 | 0.0595 | 0.345678 | 0.119 | 0.4723732 | 0.2975 | 0.5986943 | 0.595 | 0.6617627 | 1.19 | 0.7805715 | 2.975 | 0.9089785 | 5.95 | 0.9650792 | 11.9 | 0.9950248 | 23.8 | 0.9996932
| 0.012 | -0.07429538 | 0.06 | 0.3852284 | 0.12 | 0.485786 | 0.3 | 0.5778366 | 0.6 | 0.6627806 | 1.2 | 0.8026552 | 3 | 0.9116619 | 6 | 0.9717216 | 12 | 0.9979183 | 24 | 0.9944529
| 0.0121 | -0.07534792 | 0.0605 | 0.3962339 | 0.121 | 0.4609717 | 0.3025 | 0.599588 | 0.605 | 0.656671 | 1.21 | 0.8032467 | 3.025 | 0.9230132 | 6.05 | 0.9752395 | 12.1 | 0.9930175 | 24.2 | 1.001737
| 0.0122 | -0.07429538 | 0.061 | 0.3900432 | 0.122 | 0.4442059 | 0.305 | 0.577539 | 0.61 | 0.6569253 | 1.22 | 0.7884608 | 3.05 | 0.9386364 | 6.1 | 0.9945431 | 12.2 | 0.9845231 | 24.4 | 0.9978278
| 0.0123 | -0.07183948 | 0.0615 | 0.3621862 | 0.123 | 0.4810915 | 0.3075 | 0.5814121 | 0.615 | 0.6553982 | 1.23 | 0.7900345 | 3.075 | 0.9494975 | 6.15 | 1.002435 | 12.3 | 0.9963322 | 24.6 | 0.9996647
| 0.0124 | -0.06903276 | 0.062 | 0.3539326 | 0.124 | 0.4646606 | 0.31 | 0.6144868 | 0.62 | 0.667618 | 1.24 | 0.7953627 | 3.1 | 0.9422971 | 6.2 | 0.9953236 | 12.4 | 1.005107 | 24.8 | 0.9950937
| 0.0125 | -0.05991079 | 0.0625 | 0.3553085 | 0.125 | 0.453595 | 0.3125 | 0.5712817 | 0.625 | 0.6785644 | 1.25 | 0.7860951 | 3.125 | 0.9639015 | 6.25 | 0.9905564 | 12.5 | 0.998992 | 25 | 0.995464
| 0.0126 | -0.03079078 | 0.063 | 0.3453345 | 0.126 | 0.4680136 | 0.315 | 0.5832002 | 0.63 | 0.6609985 | 1.26 | 0.7886562 | 3.15 | 0.9728113 | 6.3 | 0.9776629 | 12.6 | 0.9938112 | 25.2 | 0.9983618
| 0.0127 | -0.04026357 | 0.0635 | 0.3690648 | 0.127 | 0.4589603 | 0.3175 | 0.5986943 | 0.635 | 0.6673631 | 1.27 | 0.8071913 | 3.175 | 0.9740304 | 6.35 | 0.9715667 | 12.7 | 0.9937649 | 25.4 | 1.000327
| 0.0128 | -0.0360534 | 0.064 | 0.3831646 | 0.128 | 0.4693551 | 0.32 | 0.5975022 | 0.64 | 0.6375781 | 1.28 | 0.797137 | 3.2 | 0.9726903 | 6.4 | 0.9782865 | 12.8 | 1.002727 | 25.6 | 1.003125
| 0.0129 | -0.03324668 | 0.0645 | 0.3752545 | 0.129 | 0.4817623 | 0.3225 | 0.5700896 | 0.645 | 0.6505614 | 1.29 | 0.7748526 | 3.225 | 0.9704907 | 6.45 | 0.9921196 | 12.9 | 1.003473 | 25.8 | 0.9948232
| 0.013 | -0.008336765 | 0.065 | 0.374223 | 0.13 | 0.4515826 | 0.325 | 0.5626402 | 0.65 | 0.6480152 | 1.3 | 0.7933877 | 3.25 | 0.9695167 | 6.5 | 0.9950118 | 13 | 0.9924113 | 26 | 1.003097
| 0.0131 | -0.007635088 | 0.0655 | 0.3879793 | 0.131 | 0.4482296 | 0.3275 | 0.5969061 | 0.655 | 0.654889 | 1.31 | 0.8022645 | 3.275 | 0.9427873 | 6.55 | 1.002357 | 13.1 | 0.9882566 | 26.2 | 0.9996932
| 0.0132 | -0.005529972 | 0.066 | 0.3790378 | 0.132 | 0.4348168 | 0.33 | 0.5694935 | 0.66 | 0.6541255 | 1.32 | 0.7825412 | 3.3 | 0.9401007 | 6.6 | 1.007905 | 13.2 | 1.000486 | 26.4 | 1.004955
| 0.0133 | -0.02131799 | 0.0665 | 0.3735351 | 0.133 | 0.453595 | 0.3325 | 0.5861797 | 0.665 | 0.6788187 | 1.33 | 0.785303 | 3.325 | 0.9385155 | 6.65 | 1.003452 | 13.3 | 1.006086 | 26.6 | 0.9960763
| 0.0134 | -0.02377389 | 0.067 | 0.3676889 | 0.134 | 0.4717024 | 0.335 | 0.5939267 | 0.67 | 0.654889 | 1.34 | 0.8042342 | 3.35 | 0.9387573 | 6.7 | 0.9893844 | 13.4 | 0.9974521 | 26.8 | 1.003652
| 0.0135 | -0.01359943 | 0.0675 | 0.3890117 | 0.135 | 0.4851153 | 0.3375 | 0.5635339 | 0.675 | 0.6587073 | 1.35 | 0.7906259 | 3.375 | 0.9477913 | 6.75 | 0.9911047 | 13.5 | 0.9913839 | 27 | 0.9988174
| 0.0136 | 0.01095964 | 0.068 | 0.384197 | 0.136 | 0.4941694 | 0.34 | 0.560852 | 0.68 | 0.6724548 | 1.36 | 0.8058131 | 3.4 | 0.9426631 | 6.8 | 0.9872749 | 13.6 | 0.9962847 | 27.2 | 0.9990524
| 0.0137 | 0.002539394 | 0.0685 | 0.4003607 | 0.137 | 0.4908164 | 0.3425 | 0.5736651 | 0.685 | 0.6747461 | 1.37 | 0.8008809 | 3.425 | 0.9379043 | 6.85 | 0.98071 | 13.7 | 1.00688 | 27.4 | 0.9996932
| 0.0138 | -0.02131799 | 0.069 | 0.4261538 | 0.138 | 0.4717024 | 0.345 | 0.593033 | 0.69 | 0.6574345 | 1.38 | 0.7922048 | 3.45 | 0.9380252 | 6.9 | 0.9900101 | 13.8 | 1.003799 | 27.6 | 1.000569
| 0.0139 | -0.01149432 | 0.0695 | 0.4123975 | 0.139 | 0.4945043 | 0.3475 | 0.5742611 | 0.695 | 0.6632898 | 1.39 | 0.8048256 | 3.475 | 0.9404667 | 6.95 | 0.9956355 | 13.9 | 0.9934849 | 27.8 | 1.001423
| 0.014 | -0.02587898 | 0.07 | 0.3921061 | 0.14 | 0.4780734 | 0.35 | 0.5751548 | 0.7 | 0.6823827 | 1.4 | 0.8071913 | 3.5 | 0.9411989 | 7 | 0.9945431 | 14 | 0.9943711 | 28 | 0.9962116
| 0.0141 | -0.03745685 | 0.0705 | 0.3869479 | 0.141 | 0.4750554 | 0.3525 | 0.5906488 | 0.705 | 0.6650718 | 1.41 | 0.8087702 | 3.525 | 0.9418101 | 7.05 | 0.9948549 | 14.1 | 1.003287 | 28.2 | 1.00331
| 0.0142 | -0.04938555 | 0.071 | 0.3731916 | 0.142 | 0.4452116 | 0.355 | 0.5751548 | 0.71 | 0.6533613 | 1.42 | 0.7929969 | 3.55 | 0.956456 | 7.1 | 0.9985277 | 14.2 | 1.005993 | 28.4 | 0.9958912
| 0.0143 | -0.01184515 | 0.0715 | 0.3838525 | 0.143 | 0.4552715 | 0.3575 | 0.5858821 | 0.715 | 0.6650718 | 1.43 | 0.8004902 | 3.575 | 0.9700037 | 7.15 | 0.9904789 | 14.3 | 0.9998794 | 28.6 | 1.00336
| 0.0144 | -0.02377389 | 0.072 | 0.4213391 | 0.144 | 0.4579546 | 0.36 | 0.5814121 | 0.72 | 0.6706728 | 1.44 | 0.7933877 | 3.6 | 0.9665849 | 7.2 | 0.9757083 | 14.4 | 0.9962847 | 28.8 | 0.999743
| 0.0145 | -0.01289775 | 0.0725 | 0.4216826 | 0.145 | 0.4592952 | 0.3625 | 0.5587671 | 0.725 | 0.6482702 | 1.45 | 0.8117274 | 3.625 | 0.9632903 | 7.25 | 0.9820389 | 14.5 | 0.9985258 | 29 | 1.003944
| 0.0146 | 0.01692399 | 0.073 | 0.4275297 | 0.146 | 0.5045642 | 0.365 | 0.5820081 | 0.73 | 0.6559075 | 1.46 | 0.8231653 | 3.65 | 0.9689055 | 7.3 | 0.9856321 | 14.6 | 1.003659 | 29.2 | 0.9936555
| 0.0147 | 0.0292035 | 0.0735 | 0.4196197 | 0.147 | 0.4727081 | 0.3675 | 0.5700896 | 0.735 | 0.6536162 | 1.47 | 0.8071913 | 3.675 | 0.9746416 | 7.35 | 0.9950118 | 14.7 | 0.9961447 | 29.4 | 1.001131
| 0.0148 | 0.002188577 | 0.074 | 0.3900432 | 0.148 | 0.4817623 | 0.37 | 0.5590647 | 0.74 | 0.6385966 | 1.48 | 0.8081788 | 3.7 | 0.9597506 | 7.4 | 1.008297 | 14.8 | 0.9917576 | 29.6 | 1.001473
| 0.0149 | 0.01271391 | 0.0745 | 0.4024236 | 0.149 | 0.5032236 | 0.3725 | 0.5635339 | 0.745 | 0.6655811 | 1.49 | 0.8079834 | 3.725 | 0.9574332 | 7.45 | 1.003529 | 14.9 | 1.001419 | 29.8 | 1.000412
| 0.015 | 0.003942753 | 0.075 | 0.4161808 | 0.15 | 0.4710316 | 0.375 | 0.5876694 | 0.75 | 0.6811099 | 1.5 | 0.8085749 | 3.75 | 0.9637806 | 7.5 | 1.001966 | 15 | 1.00856 | 30 | 1.003018
| 0.0151 | 0.009556282 | 0.0755 | 0.4079263 | 0.151 | 0.4737147 | 0.3775 | 0.5700896 | 0.755 | 0.6492887 | 1.51 | 0.8198121 | 3.775 | 0.9494975 | 7.55 | 0.995715 | 15.1 | 1.007206 | 30.2 | 0.9999282
| 0.0152 | 0.00324112 | 0.076 | 0.3927941 | 0.152 | 0.4639898 | 0.38 | 0.593033 | 0.76 | 0.6419057 | 1.52 | 0.8075874 | 3.8 | 0.9360739 | 7.6 | 0.986103 | 15.2 | 0.9969384 | 30.4 | 1.002192
| 0.0153 | -0.01044179 | 0.0765 | 0.3780063 | 0.153 | 0.4763969 | 0.3825 | 0.5843915 | 0.765 | 0.6691451 | 1.53 | 0.8107399 | 3.825 | 0.9425422 | 7.65 | 0.9893844 | 15.3 | 0.9939974 | 30.6 | 0.9972724
| 0.0154 | -0.007635088 | 0.077 | 0.3869479 | 0.154 | 0.4683494 | 0.385 | 0.6019721 | 0.77 | 0.6650718 | 1.54 | 0.8099531 | 3.85 | 0.9530372 | 7.7 | 0.9839914 | 15.4 | 1.006506 | 30.8 | 1.00724
| 0.0155 | -0.03710594 | 0.0775 | 0.4192752 | 0.155 | 0.4582895 | 0.3875 | 0.5900536 | 0.775 | 0.6520885 | 1.55 | 0.8150806 | 3.875 | 0.946448 | 7.75 | 0.9811787 | 15.5 | 1.0066 | 31 | 0.997009
| 0.0156 | 0.004293569 | 0.078 | 0.4110216 | 0.156 | 0.4861219 | 0.39 | 0.5617465 | 0.78 | 0.662017 | 1.56 | 0.8207996 | 3.9 | 0.9575542 | 7.8 | 0.9943087 | 15.6 | 0.9977784 | 31.2 | 1.003787
| 0.0157 | 0.02780014 | 0.0785 | 0.3921061 | 0.157 | 0.4867926 | 0.3925 | 0.5700896 | 0.785 | 0.6721999 | 1.57 | 0.8448582 | 3.925 | 0.9731773 | 7.85 | 1.001966 | 15.7 | 0.9925038 | 31.4 | 1.000733
| 0.0158 | 0.01446809 | 0.079 | 0.3982968 | 0.158 | 0.5002055 | 0.395 | 0.5715793 | 0.79 | 0.6655811 | 1.58 | 0.8351946 | 3.95 | 0.9687846 | 7.9 | 1.005404 | 15.8 | 0.9972646 | 31.6 | 1.002883
| 0.0159 | 0.03446621 | 0.0795 | 0.4340639 | 0.159 | 0.482433 | 0.3975 | 0.5805184 | 0.795 | 0.6617627 | 1.59 | 0.8357861 | 3.975 | 0.9842835 | 7.95 | 1.007516 | 15.9 | 1.008934 | 31.8 | 0.9974575
| 0.016 | 0.03025604 | 0.08 | 0.4330325 | 0.16 | 0.4975224 | 0.4 | 0.5879678 | 0.8 | 0.688238 | 1.6 | 0.8521508 | 4 | 0.9796456 | 8 | 1.001263 | 16 | 1.004407 | 32 | 1.003837
| 0.0161 | 0.04990335 | 0.0805 | 0.4399101 | 0.161 | 0.4780734 | 0.4025 | 0.6031642 | 0.805 | 0.6744911 | 1.61 | 0.8661551 | 4.025 | 0.9754947 | 8.05 | 0.9900876 | 16.1 | 0.9936712 | 32.2 | 1.004129
| 0.0162 | 0.04464063 | 0.081 | 0.4175558 | 0.162 | 0.4733789 | 0.405 | 0.5760485 | 0.81 | 0.6762731 | 1.62 | 0.8604362 | 4.05 | 0.9783023 | 8.1 | 0.9761771 | 16.2 | 0.9962847 | 32.4 | 0.9997715
| 0.0164 | 0.07025229 | 0.082 | 0.3864892 | 0.164 | 0.4890277 | 0.41 | 0.5692949 | 0.82 | 0.6716906 | 1.64 | 0.8687162 | 4.1 | 0.9829402 | 8.2 | 0.9948298 | 16.4 | 1.002975 | 32.8 | 1.001338
| 0.0168 | 0.07291864 | 0.084 | 0.3876358 | 0.168 | 0.4761284 | 0.42 | 0.559482 | 0.84 | 0.6805502 | 1.68 | 0.8541258 | 4.2 | 0.9620221 | 8.4 | 0.9986846 | 16.8 | 0.9983296 | 33.6 | 0.9997288
| 0.01735 | 0.07767843 | 0.0865 | 0.431255 | 0.1735 | 0.4785206 | 0.4325 | 0.5755522 | 0.8675 | 0.6917597 | 1.73 | 0.8713777 | 4.3375 | 0.9684773 | 8.65 | 0.9907133 | 17.35 | 1.000097 | 34.6 | 1.000348
| 0.01795 | 0.07340982 | 0.0895 | 0.4376179 | 0.1795 | 0.471591 | 0.4475 | 0.5698414 | 0.8975 | 0.6937101 | 1.79 | 0.8726926 | 4.4875 | 0.9938666 | 8.95 | 0.9839914 | 17.95 | 1.003208 | 35.8 | 0.9984828
| 0.0185 | 0.09867075 | 0.0925 | 0.4302806 | 0.185 | 0.4763305 | 0.4625 | 0.580161 | 0.925 | 0.7237262 | 1.85 | 0.850498 | 4.625 | 0.9674641 | 9.25 | 0.9994024 | 18.5 | 1.000448 | 37 | 1.000505
| 0.01905 | 0.1227036 | 0.095 | 0.40913 | 0.1905 | 0.4889163 | 0.475 | 0.573069 | 0.9525 | 0.7206516 | 1.9 | 0.8265185 | 4.7625 | 0.9748443 | 9.5 | 0.988721 | 19.05 | 1.000983 | 38 | 0.9991094
| 0.0197 | 0.1200223 | 0.0985 | 0.4460023 | 0.197 | 0.4823854 | 0.4925 | 0.5718346 | 0.985 | 0.7226422 | 1.97 | 0.8735375 | 4.925 | 0.9924448 | 9.85 | 0.9910816 | 19.7 | 1.004527 | 39.4 | 0.9983333
| 0.02035 | 0.1062724 | 0.1015 | 0.4309686 | 0.2035 | 0.4976903 | 0.5075 | 0.5784327 | 1.0175 | 0.7472114 | 2.03 | 0.90576 | 5.0875 | 0.9746808 | 10.15 | 1.000989 | 20.35 | 1.004064 | 40.6 | 1.001181
| 0.021 | 0.1347577 | 0.105 | 0.4054204 | 0.21 | 0.4987203 | 0.525 | 0.5621718 | 1.05 | 0.7556988 | 2.1 | 0.8908316 | 5.25 | 0.9816524 | 10.5 | 0.9970983 | 21 | 1.00534 | 42 | 1.001829
| 0.02165 | 0.1569688 | 0.108 | 0.4403117 | 0.2165 | 0.5463123 | 0.54 | 0.5941749 | 1.0825 | 0.7659655 | 2.16 | 0.9034576 | 5.4125 | 0.9874768 | 10.8 | 0.9994778 | 21.65 | 1.001956 | 43.2 | 1.001915
| 0.0223 | 0.1314994 | 0.1115 | 0.4271365 | 0.223 | 0.5207078 | 0.5575 | 0.6132524 | 1.115 | 0.7520243 | 2.23 | 0.9046933 | 5.575 | 0.9757561 | 11.15 | 0.9945975 | 22.3 | 1.000479 | 44.6 | 1.00143
| 0.02305 | 0.1756371 | 0.115 | 0.4457997 | 0.2305 | 0.5313909 | 0.575 | 0.603015 | 1.1525 | 0.7469523 | 2.3 | 0.8957584 | 5.7625 | 1.005506 | 11.5 | 0.9983037 | 23.05 | 0.9987933 | 46 | 1.000128
| 0.0238 | 0.1865824 | 0.119 | 0.4445287 | 0.238 | 0.5007317 | 0.595 | 0.5887761 | 1.19 | 0.7307138 | 2.38 | 0.8967776 | 5.95 | 0.9850876 | 11.9 | 1.001631 | 23.8 | 1.000012 | 47.6 | 1.001195
| 0.02455 | 0.1574809 | 0.1225 | 0.4367725 | 0.2455 | 0.516552 | 0.6125 | 0.6049141 | 1.2275 | 0.7345041 | 2.45 | 0.9361343 | 6.1375 | 0.9949321 | 12.25 | 1.001468 | 24.55 | 1.002668 | 49 | 1.000156
| 0.02535 | 0.1781371 | 0.1265 | 0.4443814 | 0.2535 | 0.525229 | 0.6325 | 0.6256976 | 1.2675 | 0.7733007 | 2.53 | 0.943823 | 6.3375 | 0.9875029 | 12.65 | 1.001947 | 25.35 | 1.001524 | 50.6 | 1.000028
| 0.02615 | 0.1901968 | 0.1305 | 0.4653598 | 0.2615 | 0.5309293 | 0.6525 | 0.6366849 | 1.3075 | 0.7847877 | 2.61 | 0.941209 | 6.5375 | 0.986176 | 13.05 | 1.002368 | 26.15 | 1.001122 | 52.2 | 1.000099
| 0.027 | 0.2026369 | 0.135 | 0.4527114 | 0.27 | 0.524684 | 0.675 | 0.6301795 | 1.35 | 0.7958656 | 2.7 | 0.9379086 | 6.75 | 0.9998806 | 13.5 | 1.00405 | 27 | 1.001171 | 54 | 1.003253
| 0.02785 | 0.2092305 | 0.139 | 0.4411995 | 0.2785 | 0.5490789 | 0.695 | 0.6597776 | 1.3925 | 0.8276201 | 2.78 | 0.9222304 | 6.9625 | 0.9871369 | 13.9 | 1.001175 | 27.85 | 1.001041 | 55.6 | 1.001373
| 0.0287 | 0.2268061 | 0.1435 | 0.4523292 | 0.287 | 0.5206602 | 0.7175 | 0.660175 | 1.435 | 0.8196576 | 2.87 | 0.9500277 | 7.175 | 0.9996354 | 14.35 | 1.001619 | 28.7 | 1.0027 | 57.4 | 1.001373
| 0.02965 | 0.249393 | 0.148 | 0.4734421 | 0.2965 | 0.5256565 | 0.74 | 0.6902295 | 1.4825 | 0.8335715 | 2.96 | 0.9849065 | 7.4125 | 1.00025 | 14.8 | 1.000779 | 29.65 | 1.000911 | 59.2 | 1.00279
| 0.0306 | 0.2458689 | 0.153 | 0.4534758 | 0.306 | 0.5201385 | 0.765 | 0.6820261 | 1.53 | 0.8373618 | 3.06 | 0.9727926 | 7.65 | 0.9882155 | 15.3 | 1.00241 | 30.6 | 1.003634 | 61.2 | 1.001502
| 0.03155 | 0.2651112 | 0.1575 | 0.4539418 | 0.3155 | 0.5419195 | 0.7875 | 0.6682396 | 1.5775 | 0.8126972 | 3.15 | 0.9763254 | 7.8875 | 0.9960369 | 15.75 | 0.9952525 | 31.55 | 1.001597 | 63 | 1.002513
| 0.03255 | 0.2894945 | 0.163 | 0.4539077 | 0.3255 | 0.5455751 | 0.815 | 0.6737819 | 1.6275 | 0.8243342 | 3.26 | 0.9817697 | 8.1375 | 0.9913009 | 16.3 | 1.008171 | 32.55 | 1.003795 | 65.2 | 1.000256
| 0.0336 | 0.2839156 | 0.168 | 0.4601076 | 0.336 | 0.5281896 | 0.84 | 0.6757329 | 1.68 | 0.8266588 | 3.36 | 0.9837922 | 8.4 | 1.007941 | 16.8 | 1.004182 | 33.6 | 1.001852 | 67.2 | 1.001544
| 0.0347 | 0.287903 | 0.1735 | 0.4594823 | 0.347 | 0.5587652 | 0.8675 | 0.6932313 | 1.735 | 0.8328625 | 3.47 | 0.993741 | 8.675 | 0.9953145 | 17.35 | 1.002535 | 34.7 | 1.005433 | 69.4 | 1.003061
| 0.0358 | 0.2827356 | 0.179 | 0.4612017 | 0.358 | 0.5335855 | 0.895 | 0.6754887 | 1.79 | 0.8702138 | 3.58 | 0.9800271 | 8.95 | 0.993494 | 17.9 | 1.000204 | 35.8 | 0.9989708 | 71.6 | 1.000961
| 0.03695 | 0.2821616 | 0.1845 | 0.4852202 | 0.3695 | 0.5345202 | 0.9225 | 0.6821753 | 1.8475 | 0.8874409 | 3.69 | 0.9791136 | 9.2375 | 1.007656 | 18.45 | 1.002617 | 36.95 | 1.000906 | 73.8 | 1.001089
| 0.03815 | 0.3016923 | 0.1905 | 0.4741291 | 0.3815 | 0.5313621 | 0.9525 | 0.6913123 | 1.9075 | 0.9125145 | 3.81 | 1.005733 | 9.5375 | 0.9951773 | 19.05 | 0.9977847 | 38.15 | 1.002675 | 76.2 | 1.001523
| 0.03935 | 0.2966048 | 0.1965 | 0.4811505 | 0.3935 | 0.5585803 | 0.9825 | 0.7028837 | 1.9675 | 0.9178864 | 3.93 | 1.012735 | 9.8375 | 0.9981058 | 19.65 | 0.995512 | 39.35 | 1.000933 | 78.6 | 1.003695
| 0.0406 | 0.3038062 | 0.203 | 0.4944859 | 0.406 | 0.5480795 | 1.015 | 0.7063755 | 2.03 | 0.8992005 | 4.06 | 0.9891151 | 10.15 | 1.003718 | 20.3 | 1.00525 | 40.6 | 0.9992682 | 81.2 | 1.002228
| 0.0419 | 0.301215 | 0.2095 | 0.5038778 | 0.419 | 0.5570295 | 1.0475 | 0.7084836 | 2.095 | 0.8962078 | 4.19 | 1.020313 | 10.475 | 1.006149 | 20.95 | 0.9982221 | 41.9 | 1.005515 | 83.8 | 1.000761
| 0.04325 | 0.3098031 | 0.216 | 0.4962873 | 0.4325 | 0.5527552 | 1.08 | 0.7118364 | 2.1625 | 0.9000254 | 4.32 | 1.031941 | 10.8125 | 0.994066 | 21.6 | 1.008665 | 43.25 | 1.000452 | 86.4 | 1.002292
| 0.04465 | 0.3232354 | 0.223 | 0.5101661 | 0.4465 | 0.5602523 | 1.115 | 0.7399951 | 2.2325 | 0.9210291 | 4.46 | 0.9875151 | 11.1625 | 1.008414 | 22.3 | 0.9977805 | 44.65 | 1.001996 | 89.2 | 1.002207
| 0.04605 | 0.324439 | 0.23 | 0.5157425 | 0.4605 | 0.5548869 | 1.15 | 0.7500194 | 2.3025 | 0.9378812 | 4.6 | 1.005982 | 11.5125 | 1.002123 | 23 | 0.9990801 | 46.05 | 1.003893 | 92 | 1.001673
| 0.0475 | 0.3353731 | 0.2375 | 0.5059638 | 0.475 | 0.5436858 | 1.1875 | 0.7784278 | 2.375 | 0.9459868 | 4.75 | 1.020546 | 11.875 | 1.011519 | 23.75 | 1.000179 | 47.5 | 1.000389 | 95 | 1.002349
| 0.04905 | 0.3356878 | 0.245 | 0.5118524 | 0.4905 | 0.5759891 | 1.225 | 0.7820935 | 2.4525 | 0.9477116 | 4.9 | 0.9919403 | 12.2625 | 1.000587 | 24.5 | 1.004178 | 49.05 | 1.001811 | 98 | 1.002392
| 0.05065 | 0.3419591 | 0.253 | 0.5266623 | 0.5065 | 0.5828836 | 1.265 | 0.7928391 | 2.5325 | 0.948891 | 5.06 | 1.015603 | 12.6625 | 1.011487 | 25.3 | 0.9986051 | 50.65 | 1.00536 | -- | --
| 0.05225 | 0.347879 | 0.261 | 0.503491 | 0.5225 | 0.5878924 | 1.305 | 0.7838808 | 2.6125 | 0.9605347 | 5.22 | 1.034951 | 13.0625 | 1.002492 | 26.1 | 0.9980338 | 52.25 | 1.003645 | -- | --
| 0.0539 | 0.3378017 | 0.2695 | 0.4980113 | 0.539 | 0.5815313 | 1.3475 | 0.7927936 | 2.695 | 0.9720148 | 5.39 | 1.010174 | 13.475 | 1.000825 | 26.95 | 1.000083 | 53.9 | 1.001192 | -- | --
| 0.05565 | 0.3556244 | 0.278 | 0.524952 | 0.5565 | 0.605814 | 1.39 | 0.7838976 | 2.7825 | 0.9937548 | 5.56 | 1.034582 | 13.9125 | 1.011032 | 27.8 | 1.006668 | 55.65 | 1.003 | -- | --
| 0.05745 | 0.3820549 | 0.287 | 0.5145775 | 0.5745 | 0.5986976 | 1.435 | 0.7946081 | 2.8725 | 0.9934549 | 5.74 | 1.009504 | 14.3625 | 1.006614 | 28.7 | 1.000309 | 57.45 | 1.000261 | -- | --
| 0.0593 | 0.3911081 | 0.2965 | 0.5355541 | 0.593 | 0.6315289 | 1.4825 | 0.8275335 | 2.965 | 0.9644614 | 5.93 | 1.006441 | 14.825 | 1.002521 | 29.65 | 1.001202 | 59.3 | 0.9996657 | -- | --
| 0.0612 | 0.3881909 | 0.306 | 0.5374181 | 0.612 | 0.6200404 | 1.53 | 0.835484 | 3.06 | 0.9879398 | 6.12 | 1.033388 | 15.3 | 1.006496 | 30.6 | 1.00724 | 61.2 | 1.000953 | -- | --
| 0.06315 | 0.3659084 | 0.3155 | 0.5296544 | 0.6315 | 0.648654 | 1.5775 | 0.8466924 | 3.1575 | 1.025012 | 6.31 | 1.004329 | 15.7875 | 1.007823 | 31.55 | 1.005484 | 63.15 | 1.000586 | -- | --
| 0.06515 | 0.3785909 | 0.326 | 0.5384063 | 0.6515 | 0.6453171 | 1.63 | 0.8604438 | 3.2575 | 1.02692 | 6.52 | 1.020292 | 16.2875 | 1.005215 | 32.6 | 1.003178 | 65.15 | 1.002733 | -- | --
| 0.0672 | 0.3808993 | 0.336 | 0.5312265 | 0.672 | 0.6337927 | 1.68 | 0.87264 | 3.36 | 0.9939662 | 6.72 | 1.013638 | 16.8 | 1.003352 | 33.6 | 1.004716 | 67.2 | 1.000286 | -- | --
| 0.06935 | 0.4038245 | 0.3465 | 0.5400668 | 0.6935 | 0.6576103 | 1.7325 | 0.8691539 | 3.4675 | 0.9923232 | 6.93 | 1.026624 | 17.3375 | 1.015602 | 34.65 | 1.001822 | 69.35 | 1.000437 | -- | --
| 0.0716 | 0.390023 | 0.358 | 0.5530872 | 0.716 | 0.6724168 | 1.79 | 0.8748822 | 3.58 | 1.007839 | 7.16 | 1.00342 | 17.9 | 1.004662 | 35.8 | 1.003862 | 71.6 | 1.003055 | -- | --
| 0.0739 | 0.4118978 | 0.3695 | 0.5402721 | 0.739 | 0.6801877 | 1.8475 | 0.8775233 | 3.695 | 1.01741 | 7.39 | 1.01593 | 18.475 | 1.003643 | 36.95 | 1.006026 | 73.9 | 1.001163 | -- | --
| 0.07625 | 0.4032176 | 0.3815 | 0.5623999 | 0.7625 | 0.6830837 | 1.9075 | 0.902227 | 3.8125 | 1.003694 | 7.63 | 1.004783 | 19.0625 | 1.033853 | 38.15 | 1.003732 | 76.25 | 1.000509 | -- | --
| 0.0787 | 0.4054208 | 0.3935 | 0.5783416 | 0.787 | 0.6788399 | 1.9675 | 0.9138607 | 3.935 | 1.005215 | 7.87 | 1.010364 | 19.675 | 0.9964356 | 39.35 | 1.005402 | 78.7 | 0.9999719 | -- | --
| 0.0812 | 0.4159453 | 0.406 | 0.5766498 | 0.812 | 0.6816963 | 2.03 | 0.9378542 | 4.06 | 1.029906 | 8.12 | 1.012329 | 20.3 | 1.005159 | 40.6 | 1.003768 | 81.2 | 1.000067 | -- | --
| 0.0838 | 0.4263457 | 0.419 | 0.5629543 | 0.838 | 0.6956623 | 2.095 | 0.9311357 | 4.19 | 1.020315 | 8.38 | 1.006621 | 20.95 | 1.006055 | 41.9 | 1.00211 | 83.8 | 1.000854 | -- | --
| 0.0865 | 0.4197963 | 0.4325 | 0.5769399 | 0.865 | 0.6894906 | 2.1625 | 0.9297872 | 4.325 | 1.004212 | 8.65 | 1.015212 | 21.625 | 1.003214 | 43.25 | 0.9991973 | 86.5 | 1.000738 | -- | --
| 0.08925 | 0.431747 | 0.446 | 0.5842671 | 0.8925 | 0.7135318 | 2.23 | 0.9367611 | 4.4625 | 1.021085 | 8.92 | 1.008104 | 22.3125 | 1.007323 | 44.6 | 1.004191 | 89.25 | 1.002226 | -- | --
| 0.0921 | 0.4187009 | 0.4605 | 0.570158 | 0.921 | 0.7182012 | 2.3025 | 0.9363541 | 4.605 | 1.025502 | 9.21 | 1.016374 | 23.025 | 1.00816 | 46.05 | 1.001489 | 92.1 | 1.00278 | -- | --
| 0.09505 | 0.4142428 | 0.4755 | 0.5818081 | 0.9505 | 0.7312108 | 2.3775 | 0.9614328 | 4.7525 | 1.006735 | 9.51 | 1.0212 | 23.7625 | 1.003247 | 47.55 | 1.00291 | 95.05 | 1.001749 | -- | --
| 0.0981 | 0.4292329 | 0.4905 | 0.5829105 | 0.981 | 0.730963 | 2.4525 | 0.9835512 | 4.905 | 1.028086 | 9.81 | 0.9996923 | 24.525 | 0.9997858 | 49.05 | 1.002782 | 98.1 | 1.003688 | -- | --
| 0.10125 | 0.4184979 | 0.5065 | 0.5892642 | 1.0125 | 0.7455271 | 2.5325 | 0.9824182 | 5.0625 | 1.025762 | 10.13 | 0.9938994 | 25.3125 | 1.010261 | 50.65 | 1.00075 | -- | -- | -- | --
| 0.1045 | 0.4340028 | 0.5225 | 0.6010487 | 1.045 | 0.7511609 | 2.6125 | 0.9627254 | 5.225 | 1.025789 | 10.45 | 1.010433 | 26.125 | 1.007006 | 52.25 | 0.9993543 | -- | -- | -- | --
| 0.10785 | 0.4487711 | 0.539 | 0.6240845 | 1.0785 | 0.7652014 | 2.695 | 0.9836709 | 5.3925 | 1.038298 | 10.78 | 1.01009 | 26.9625 | 1.009758 | 53.9 | 1.000252 | -- | -- | -- | --
| 0.1113 | 0.446567 | 0.5565 | 0.6068351 | 1.113 | 0.771541 | 2.7825 | 0.9850912 | 5.565 | 1.010157 | 11.13 | 1.001113 | 27.825 | 1.010058 | 55.65 | 1.000631 | -- | -- | -- | --
| 0.11485 | 0.4307154 | 0.574 | 0.6222693 | 1.1485 | 0.7915656 | 2.87 | 0.9815724 | 5.7425 | 1.026382 | 11.48 | 0.9971787 | 28.7125 | 1.008957 | 57.4 | 1.000346 | -- | -- | -- | --
| 0.11855 | 0.4333019 | 0.5925 | 0.6241748 | 1.1855 | 0.7982123 | 2.9625 | 1.002757 | 5.9275 | 1.020424 | 11.85 | 0.9971734 | 29.6375 | 1.005479 | 59.25 | 1.004178 | -- | -- | -- | --
| 0.12235 | 0.4450732 | 0.6115 | 0.6351342 | 1.2235 | 0.8010984 | 3.0575 | 0.9965334 | 6.1175 | 1.022142 | 12.23 | 1.001562 | 30.5875 | 1.005251 | 61.15 | 1.000323 | -- | -- | -- | --
| 0.12625 | 0.4478739 | 0.6315 | 0.6488103 | 1.2625 | 0.7936399 | 3.1575 | 0.9723963 | 6.3125 | 1.038339 | 12.63 | 1.019991 | 31.5625 | 1.007669 | 63.15 | 1.00025 | -- | -- | -- | --
| 0.1303 | 0.4352411 | 0.6515 | 0.6562056 | 1.303 | 0.8034133 | 3.2575 | 1.003052 | 6.515 | 1.00064 | 13.03 | 1.017958 | 32.575 | 1.007424 | 65.15 | 1.00092 | -- | -- | -- | --
| 0.13445 | 0.4442266 | 0.672 | 0.6582612 | 1.3445 | 0.8188367 | 3.36 | 1.017439 | 6.7225 | 1.034358 | 13.44 | 1.004936 | 33.6125 | 1.004407 | 67.2 | 1.003387 | -- | -- | -- | --
| 0.13875 | 0.4405437 | 0.694 | 0.6764436 | 1.3875 | 0.8389376 | 3.47 | 0.9910756 | 6.9375 | 1.017206 | 13.88 | 1.002676 | 34.6875 | 1.00412 | 69.4 | 1.002548 | -- | -- | -- | --
| 0.1432 | 0.4245268 | 0.716 | 0.6745041 | 1.432 | 0.8516932 | 3.58 | 0.9927433 | 7.16 | 1.036533 | 14.32 | 1.007101 | 35.8 | 1.005251 | 71.6 | 1.003647 | -- | -- | -- | --
| 0.1478 | 0.4282022 | 0.739 | 0.6839853 | 1.478 | 0.8752844 | 3.695 | 1.006555 | 7.39 | 1.022701 | 14.78 | 1.015022 | 36.95 | 1.010369 | 73.9 | 1.006606 | -- | -- | -- | --
| 0.15255 | 0.4341428 | 0.763 | 0.6994988 | 1.5255 | 0.8956448 | 3.815 | 1.0125 | 7.6275 | 1.029743 | 15.26 | 1.013221 | 38.1375 | 1.008856 | 76.3 | 1.004569 | -- | -- | -- | --
| 0.1574 | 0.4629325 | 0.787 | 0.7046939 | 1.574 | 0.9029722 | 3.935 | 0.9874131 | 7.87 | 1.028529 | 15.74 | 1.01424 | 39.35 | 1.014173 | 78.7 | 1.00445 | -- | -- | -- | --
| 0.16245 | 0.4533804 | 0.812 | 0.7035187 | 1.6245 | 0.9099153 | 4.06 | 0.9889053 | 8.1225 | 1.020008 | 16.24 | 1.015149 | 40.6125 | 1.007359 | 81.2 | 1.006991 | -- | -- | -- | --
| 0.16765 | 0.4431922 | 0.8385 | 0.7008065 | 1.6765 | 0.9005262 | 4.1925 | 1.010042 | 8.3825 | 1.032449 | 16.77 | 1.018344 | 41.9125 | 1.0078 | 83.85 | 1.001512 | -- | -- | -- | --
| 0.173 | 0.4630565 | 0.865 | 0.7185847 | 1.73 | 0.9179053 | 4.325 | 0.9985362 | 8.65 | 1.023287 | 17.3 | 1.023857 | 43.25 | 0.9992367 | 86.5 | 1.004404 | -- | -- | -- | --
| 0.17855 | 0.453775 | 0.8925 | 0.7188167 | 1.7855 | 0.9313676 | 4.4625 | 0.9868307 | 8.9275 | 1.031229 | 17.85 | 1.011806 | 44.6375 | 0.9996681 | 89.25 | 1.001347 | -- | -- | -- | --
| 0.18425 | 0.4705773 | 0.921 | 0.7324192 | 1.8425 | 0.9272657 | 4.605 | 1.006819 | 9.2125 | 1.029286 | 18.42 | 1.02222 | 46.0625 | 1.003433 | 92.1 | 1.000221 | -- | -- | -- | --
| 0.19015 | 0.4716822 | 0.951 | 0.7310489 | 1.9015 | 0.9445784 | 4.755 | 1.004951 | 9.5075 | 1.03187 | 19.02 | 1.028393 | 47.5375 | 1.003773 | 95.1 | 1.001585 | -- | -- | -- | --
| 0.19625 | 0.4795742 | 0.9815 | 0.7438667 | 1.9625 | 0.9558532 | 4.9075 | 0.9830645 | 9.8125 | 1.030261 | 19.63 | 1.011458 | 49.0625 | 0.9973933 | 98.15 | 1.002454 | -- | -- | -- | --
| 0.20255 | 0.4733226 | 1.013 | 0.742418 | 2.0255 | 0.9730923 | 5.065 | 1.006364 | 10.1275 | 1.038121 | 20.26 | 1.016194 | 50.6375 | 0.9999198 | -- | -- | -- | -- | -- | --
| 0.20905 | 0.4771934 | 1.045 | 0.7642557 | 2.0905 | 0.971317 | 5.225 | 0.9970042 | 10.4525 | 1.022326 | 20.9 | 1.006943 | 52.2625 | 1.005208 | -- | -- | -- | -- | -- | --
| 0.21575 | 0.4814616 | 1.0785 | 0.7785471 | 2.1575 | 0.9600153 | 5.3925 | 0.9991107 | 10.7875 | 1.021194 | 21.57 | 1.008976 | 53.9375 | 0.998194 | -- | -- | -- | -- | -- | --
| 0.22265 | 0.4914055 | 1.1135 | 0.795839 | 2.2265 | 0.976703 | 5.5675 | 1.01613 | 11.1325 | 1.027316 | 22.27 | 1.015709 | 55.6625 | 0.9982006 | -- | -- | -- | -- | -- | --
| 0.22975 | 0.4832589 | 1.1485 | 0.8053644 | 2.2975 | 0.9919028 | 5.7425 | 0.9863679 | 11.4875 | 1.031911 | 22.97 | 1.006304 | 57.4375 | 0.9974848 | -- | -- | -- | -- | -- | --
| 0.2371 | 0.4862739 | 1.1855 | 0.8253666 | 2.371 | 1.00249 | 5.9275 | 1.00934 | 11.855 | 1.0236 | 23.71 | 1.017541 | 59.275 | 0.9969978 | -- | -- | -- | -- | -- | --
| 0.2447 | 0.4924174 | 1.2235 | 0.8364448 | 2.447 | 1.013041 | 6.1175 | 0.998616 | 12.235 | 1.011902 | 24.47 | 1.013438 | 61.175 | 1.000113 | -- | -- | -- | -- | -- | --
| 0.25255 | 0.4925104 | 1.263 | 0.845949 | 2.5255 | 1.014172 | 6.315 | 1.008893 | 12.6275 | 1.019837 | 25.26 | 1.009087 | 63.1375 | 0.9990079 | -- | -- | -- | -- | -- | --
| 0.26065 | 0.5004803 | 1.303 | 0.8455116 | 2.6065 | 1.003388 | 6.515 | 1.009484 | 13.0325 | 1.018603 | 26.06 | 1.008495 | 65.1625 | 1.000279 | -- | -- | -- | -- | -- | --
| 0.269 | 0.4973038 | 1.345 | 0.8417688 | 2.69 | 1.004286 | 6.725 | 0.9990947 | 13.45 | 1.023669 | 26.9 | 1.009108 | 67.25 | 0.9960663 | -- | -- | -- | -- | -- | --
| 0.2776 | 0.5080651 | 1.388 | 0.8545019 | 2.776 | 1.023745 | 6.94 | 1.008949 | 13.88 | 1.018569 | 27.76 | 1.013274 | 69.4 | 1.000015 | -- | -- | -- | -- | -- | --
| 0.28645 | 0.525106 | 1.4325 | 0.878596 | 2.8645 | 1.034583 | 7.1625 | 1.004592 | 14.3225 | 1.019156 | 28.65 | 1.005453 | 71.6125 | 1.00261 | -- | -- | -- | -- | -- | --
| 0.29565 | 0.5378074 | 1.478 | 0.8737361 | 2.9565 | 1.023206 | 7.39 | 1.004824 | 14.7825 | 1.02493 | 29.56 | 1.013089 | 73.9125 | 1.000054 | -- | -- | -- | -- | -- | --
| 0.30515 | 0.5185717 | 1.526 | 0.8966605 | 3.0515 | 1.000326 | 7.63 | 0.9964456 | 15.2575 | 1.017206 | 30.52 | 1.013253 | 76.2875 | 1.001208 | -- | -- | -- | -- | -- | --
| 0.3149 | 0.5251906 | 1.5745 | 0.9040309 | 3.149 | 1.01894 | 7.8725 | 0.9996932 | 15.745 | 1.022476 | 31.49 | 1.00492 | 78.725 | 0.9964912 | -- | -- | -- | -- | -- | --
| 0.32495 | 0.5301325 | 1.6245 | 0.9090381 | 3.2495 | 1.041874 | 8.1225 | 1.011024 | 16.2475 | 1.022544 | 32.49 | 1.007043 | 81.2375 | 0.9986418 | -- | -- | -- | -- | -- | --
| 0.33535 | 0.5438485 | 1.6765 | 0.9161018 | 3.3535 | 1.050127 | 8.3825 | 0.9943551 | 16.7675 | 1.010641 | 33.53 | 1.003869 | 83.8375 | 0.9975077 | -- | -- | -- | -- | -- | --
| 0.3461 | 0.5419507 | 1.7305 | 0.9195002 | 3.461 | 1.03743 | 8.6525 | 1.003635 | 17.305 | 1.020144 | 34.61 | 1.011241 | 86.525 | 1.002959 | -- | -- | -- | -- | -- | --
| 0.3572 | 0.5443042 | 1.786 | 0.9231472 | 3.572 | 1.032194 | 8.93 | 1.004074 | 17.86 | 1.017322 | 35.72 | 1.010011 | 89.3 | 0.9986908 | -- | -- | -- | -- | -- | --
| 0.36865 | 0.5411239 | 1.843 | 0.915448 | 3.6865 | 1.041632 | 9.215 | 0.998983 | 18.4325 | 1.012563 | 36.86 | 1.004867 | 92.1625 | 1.001855 | -- | -- | -- | -- | -- | --
| 0.38045 | 0.5493325 | 1.902 | 0.9294281 | 3.8045 | 1.026564 | 9.51 | 1.009923 | 19.0225 | 1.00938 | 38.04 | 1.008543 | 95.1125 | 0.9937522 | -- | -- | -- | -- | -- | --
| 0.39265 | 0.5507014 | 1.9635 | 0.9573514 | 3.9265 | 1.006118 | 9.8175 | 1.005055 | 19.6325 | 1.018208 | 39.27 | 1.015608 | 98.1625 | 0.9973933 | -- | -- | -- | -- | -- | --
| 0.4052 | 0.5450708 | 2.026 | 0.9663123 | 4.052 | 1.022595 | 10.13 | 0.9986239 | 20.26 | 1.018488 | 40.52 | 1.025515 | -- | -- | -- | -- | -- | -- | -- | --
| 0.41815 | 0.5538769 | 2.0905 | 0.9729063 | 4.1815 | 1.028674 | 10.4525 | 1.006914 | 20.9075 | 1.017363 | 41.81 | 1.019067 | -- | -- | -- | -- | -- | -- | -- | --
| 0.43155 | 0.5548268 | 2.1575 | 0.9879732 | 4.3155 | 1.020736 | 10.7875 | 1.017942 | 21.5775 | 1.016442 | 43.15 | 1.014948 | -- | -- | -- | -- | -- | -- | -- | --
| 0.4454 | 0.5566936 | 2.227 | 0.9824843 | 4.454 | 1.025083 | 11.135 | 1.009077 | 22.27 | 1.012768 | 44.54 | 1.017673 | -- | -- | -- | -- | -- | -- | -- | --
| 0.4597 | 0.5636038 | 2.2985 | 1.002414 | 4.597 | 1.035185 | 11.4925 | 0.9940199 | 22.985 | 1.021719 | 45.97 | 1.017129 | -- | -- | -- | -- | -- | -- | -- | --
| 0.4744 | 0.5648759 | 2.372 | 1.000296 | 4.744 | 1.017423 | 11.86 | 1.010936 | 23.72 | 1.011745 | 47.44 | 1.012572 | -- | -- | -- | -- | -- | -- | -- | --
| 0.48955 | 0.5681745 | 2.4475 | 1.00595 | 4.8955 | 1.018402 | 12.2375 | 1.009659 | 24.4775 | 1.011698 | 48.95 | 1.011336 | -- | -- | -- | -- | -- | -- | -- | --
| 0.50525 | 0.5817186 | 2.526 | 1.015022 | 5.0525 | 1.031108 | 12.63 | 1.002566 | 25.2625 | 1.010212 | 50.52 | 1.01573 | -- | -- | -- | -- | -- | -- | -- | --
| 0.52145 | 0.585317 | 2.6075 | 1.006659 | 5.2145 | 1.01833 | 13.0375 | 1.00097 | 26.0725 | 1.007341 | 52.15 | 1.012292 | -- | -- | -- | -- | -- | -- | -- | --
| 0.53815 | 0.5922704 | 2.6905 | 0.9910492 | 5.3815 | 1.028028 | 13.4525 | 1.005438 | 26.9075 | 1.010852 | 53.81 | 1.009662 | -- | -- | -- | -- | -- | -- | -- | --
| 0.5554 | 0.6016242 | 2.777 | 1.002819 | 5.554 | 1.017468 | 13.885 | 1.007194 | 27.77 | 1.01407 | 55.54 | 1.006351 | -- | -- | -- | -- | -- | -- | -- | --
| 0.57315 | 0.6074426 | 2.8655 | 1.024618 | 5.7315 | 1.012529 | 14.3275 | 0.9986798 | 28.6575 | 1.014288 | 57.31 | 1.008221 | -- | -- | -- | -- | -- | -- | -- | --
| 0.5915 | 0.6223791 | 2.9575 | 1.026773 | 5.915 | 1.022981 | 14.7875 | 1.004361 | 29.575 | 1.011759 | 59.15 | 1.010882 | -- | -- | -- | -- | -- | -- | -- | --
| 0.61045 | 0.6138755 | 3.052 | 1.023025 | 6.1045 | 0.9976588 | 15.26 | 1.008726 | 30.5225 | 1.015761 | 61.04 | 1.01649 | -- | -- | -- | -- | -- | -- | -- | --
| 0.63 | 0.6270889 | 3.15 | 1.009883 | 6.3 | 1.011559 | 15.75 | 1.014032 | 31.5 | 1.007532 | 63 | 1.008337 | -- | -- | -- | -- | -- | -- | -- | --
| 0.6502 | 0.6371267 | 3.251 | 1.027178 | 6.502 | 0.997129 | 16.255 | 0.9995017 | 32.51 | 1.005801 | 65.02 | 1.010549 | -- | -- | -- | -- | -- | -- | -- | --
| 0.671 | 0.6445884 | 3.355 | 1.031184 | 6.71 | 1.022245 | 16.775 | 1.009731 | 33.55 | 1.008903 | 67.1 | 1.007127 | -- | -- | -- | -- | -- | -- | -- | --
| 0.69245 | 0.648819 | 3.462 | 1.0296 | 6.9245 | 1.006926 | 17.31 | 1.004225 | 34.6225 | 1.012788 | 69.24 | 1.010734 | -- | -- | -- | -- | -- | -- | -- | --
| 0.71465 | 0.6604766 | 3.573 | 1.005434 | 7.1465 | 1.008919 | 17.865 | 1.009524 | 35.7325 | 1.007491 | 71.46 | 1.012419 | -- | -- | -- | -- | -- | -- | -- | --
| 0.73755 | 0.6753229 | 3.688 | 1.027943 | 7.3755 | 0.9969045 | 18.44 | 1.008023 | 36.8775 | 1.017479 | 73.76 | 1.007809 | -- | -- | -- | -- | -- | -- | -- | --
| 0.76115 | 0.6869409 | 3.8055 | 1.042752 | 7.6115 | 1.021069 | 19.0275 | 1.004752 | 38.0575 | 1.014765 | 76.11 | 1.014399 | -- | -- | -- | -- | -- | -- | -- | --
| 0.78555 | 0.694722 | 3.9275 | 1.023393 | 7.8555 | 1.005273 | 19.6375 | 1.009085 | 39.2775 | 1.013143 | 78.55 | 1.012952 | -- | -- | -- | -- | -- | -- | -- | --
| 0.8107 | 0.7114116 | 4.0535 | 1.01865 | 8.107 | 1.023951 | 20.2675 | 1.000746 | 40.535 | 1.001942 | 81.07 | 1.016754 | -- | -- | -- | -- | -- | -- | -- | --
| 0.83665 | 0.7031176 | 4.183 | 1.025484 | 8.3665 | 1.003846 | 20.915 | 1.004776 | 41.8325 | 1.014595 | 83.66 | 1.012973 | -- | -- | -- | -- | -- | -- | -- | --
| 0.86345 | 0.713068 | 4.317 | 1.030291 | 8.6345 | 1.009503 | 21.585 | 1.008143 | 43.1725 | 1.013041 | 86.34 | 1.00905 | -- | -- | -- | -- | -- | -- | -- | --
| 0.8911 | 0.7228851 | 4.4555 | 1.005812 | 8.911 | 1.005633 | 22.2775 | 1.010816 | 44.555 | 1.006483 | 89.11 | 1.006974 | -- | -- | -- | -- | -- | -- | -- | --
| 0.91965 | 0.7291366 | 4.598 | 1.02553 | 9.1965 | 0.9966261 | 22.99 | 1.005965 | 45.9825 | 1.014834 | 91.96 | 1.007428 | -- | -- | -- | -- | -- | -- | -- | --
| 0.9491 | 0.747477 | 4.7455 | 1.017775 | 9.491 | 1.005642 | 23.7275 | 0.9979856 | 47.455 | 1.013872 | 94.91 | 1.003996 | -- | -- | -- | -- | -- | -- | -- | --
| 0.9795 | 0.7613001 | 4.8975 | 1.007921 | 9.795 | 1.001062 | 24.4875 | 0.9977542 | 48.975 | 1.012093 | 97.95 | 1.003853 | -- | -- | -- | -- | -- | -- | -- | --
| 1.01085 | 0.7574142 | 5.054 | 1.018144 | 10.1085 | 1.005992 | 25.27 | 1.001217 | 50.5425 | 1.017826 | -- | -- | -- | -- | -- | -- | -- | -- | -- | --
| 1.0432 | 0.7674483 | 5.216 | 1.020151 | 10.432 | 1.019129 | 26.08 | 0.9944588 | 52.16 | 1.014363 | -- | -- | -- | -- | -- | -- | -- | -- | -- | --
| 1.0766 | 0.7853311 | 5.383 | 1.016265 | 10.766 | 1.00618 | 26.915 | 0.9928789 | 53.83 | 1.01529 | -- | -- | -- | -- | -- | -- | -- | -- | -- | --
| 1.1111 | 0.7909203 | 5.5555 | 1.034417 | 11.111 | 1.006468 | 27.7775 | 1.00847 | 55.555 | 1.021228 | -- | -- | -- | -- | -- | -- | -- | -- | -- | --
| 1.1467 | 0.8126166 | 5.7335 | 1.014653 | 11.467 | 1.005471 | 28.6675 | 1.005989 | 57.335 | 1.017335 | -- | -- | -- | -- | -- | -- | -- | -- | -- | --
| 1.1834 | 0.8211606 | 5.917 | 1.025382 | 11.834 | 1.004833 | 29.585 | 1.000244 | 59.17 | 1.015222 | -- | -- | -- | -- | -- | -- | -- | -- | -- | --
| 1.2213 | 0.8262866 | 6.1065 | 1.022233 | 12.213 | 1.005713 | 30.5325 | 1.007473 | 61.065 | 1.014874 | -- | -- | -- | -- | -- | -- | -- | -- | -- | --
| 1.2604 | 0.8333574 | 6.302 | 1.014156 | 12.604 | 0.9995804 | 31.51 | 1.00551 | 63.02 | 1.012611 | -- | -- | -- | -- | -- | -- | -- | -- | -- | --
| 1.30075 | 0.8406593 | 6.5035 | 1.023651 | 13.0075 | 1.010203 | 32.5175 | 1.005622 | 65.0375 | 1.016804 | -- | -- | -- | -- | -- | -- | -- | -- | -- | --
| 1.3424 | 0.8532433 | 6.712 | 1.017112 | 13.424 | 1.001224 | 33.56 | 1.003013 | 67.12 | 1.01722 | -- | -- | -- | -- | -- | -- | -- | -- | -- | --
| 1.3854 | 0.8621396 | 6.927 | 1.021496 | 13.854 | 1.010356 | 34.635 | 1.005709 | 69.27 | 1.020335 | -- | -- | -- | -- | -- | -- | -- | -- | -- | --
| 1.4298 | 0.8692057 | 7.149 | 1.014331 | 14.298 | 1.003424 | 35.745 | 1.007545 | 71.49 | 1.012311 | -- | -- | -- | -- | -- | -- | -- | -- | -- | --
| 1.4756 | 0.8913802 | 7.378 | 1.02308 | 14.756 | 1.011963 | 36.89 | 1.006444 | 73.78 | 1.013307 | -- | -- | -- | -- | -- | -- | -- | -- | -- | --
| 1.52285 | 0.9079392 | 7.614 | 1.016504 | 15.2285 | 1.007096 | 38.07 | 1.003204 | 76.1425 | 1.011391 | -- | -- | -- | -- | -- | -- | -- | -- | -- | --
| 1.5716 | 0.9145929 | 7.858 | 1.002626 | 15.716 | 1.014558 | 39.29 | 1.001704 | 78.58 | 1.012502 | -- | -- | -- | -- | -- | -- | -- | -- | -- | --
| 1.62195 | 0.9260325 | 8.1095 | 1.017563 | 16.2195 | 1.009997 | 40.5475 | 1.00555 | 81.0975 | 1.017595 | -- | -- | -- | -- | -- | -- | -- | -- | -- | --
| 1.6739 | 0.9325255 | 8.3695 | 1.017048 | 16.739 | 1.015771 | 41.8475 | 1.003372 | 83.695 | 1.011364 | -- | -- | -- | -- | -- | -- | -- | -- | -- | --
| 1.7275 | 0.9329764 | 8.6375 | 1.017186 | 17.275 | 1.014648 | 43.1875 | 1.005175 | 86.375 | 1.00666 | -- | -- | -- | -- | -- | -- | -- | -- | -- | --
| 1.78285 | 0.9405114 | 8.914 | 1.01155 | 17.8285 | 1.011739 | 44.57 | 1.006954 | 89.1425 | 1.012243 | -- | -- | -- | -- | -- | -- | -- | -- | -- | --
| 1.83995 | 0.9457445 | 9.1995 | 1.006715 | 18.3995 | 1.010374 | 45.9975 | 1.006643 | 91.9975 | 1.019633 | -- | -- | -- | -- | -- | -- | -- | -- | -- | --
| 1.89885 | 0.9536271 | 9.4945 | 1.014865 | 18.9885 | 1.006118 | 47.4725 | 1.001824 | 94.9425 | 1.006305 | -- | -- | -- | -- | -- | -- | -- | -- | -- | --
| 1.95965 | 0.9740052 | 9.798 | 1.007507 | 19.5965 | 1.011434 | 48.99 | 1.009077 | 97.9825 | 1.008303 | -- | -- | -- | -- | -- | -- | -- | -- | -- | --
| 2.0224 | 0.977876 | 10.112 | 1.011807 | 20.224 | 1.007869 | 50.56 | 1.00014 | -- | -- | -- | -- | -- | -- | -- | -- | -- | -- | -- | --
| 2.08715 | 0.9895355 | 10.4355 | 1.01108 | 20.8715 | 1.008345 | 52.1775 | 0.996693 | -- | -- | -- | -- | -- | -- | -- | -- | -- | -- | -- | --
| 2.154 | 0.9801403 | 10.77 | 1.02308 | 21.54 | 1.00706 | 53.85 | 1.006284 | -- | -- | -- | -- | -- | -- | -- | -- | -- | -- | -- | --
| 2.223 | 0.9835319 | 11.115 | 1.014276 | 22.23 | 1.009799 | 55.575 | 1.010776 | -- | -- | -- | -- | -- | -- | -- | -- | -- | -- | -- | --
| 2.2942 | 0.9857492 | 11.471 | 1.006088 | 22.942 | 1.007824 | 57.355 | 1.004162 | -- | -- | -- | -- | -- | -- | -- | -- | -- | -- | -- | --
| 2.3677 | 0.9941673 | 11.8385 | 1.018153 | 23.677 | 0.9991853 | 59.1925 | 1.007393 | -- | -- | -- | -- | -- | -- | -- | -- | -- | -- | -- | --
| 2.44355 | 1.010139 | 12.2175 | 1.008133 | 24.4355 | 0.9950547 | 61.0875 | 1.005869 | -- | -- | -- | -- | -- | -- | -- | -- | -- | -- | -- | --
| 2.5218 | 1.011614 | 12.609 | 1.0105 | 25.218 | 0.9997959 | 63.045 | 1.005199 | -- | -- | -- | -- | -- | -- | -- | -- | -- | -- | -- | --
| 2.60255 | 1.013258 | 13.0125 | 1.011531 | 26.0255 | 0.994031 | 65.0625 | 1.003651 | -- | -- | -- | -- | -- | -- | -- | -- | -- | -- | -- | --
| 2.6859 | 1.005329 | 13.4295 | 1.012323 | 26.859 | 0.9942465 | 67.1475 | 1.010681 | -- | -- | -- | -- | -- | -- | -- | -- | -- | -- | -- | --
| 2.7719 | 1.007668 | 13.8595 | 1.011476 | 27.719 | 0.9995984 | 69.2975 | 1.008319 | -- | -- | -- | -- | -- | -- | -- | -- | -- | -- | -- | --
| 2.86065 | 1.019121 | 14.303 | 1.017186 | 28.6065 | 0.9977755 | 71.515 | 1.008383 | -- | -- | -- | -- | -- | -- | -- | -- | -- | -- | -- | --
| 2.9523 | 1.024467 | 14.7615 | 1.005213 | 29.523 | 0.9937526 | 73.8075 | 1.002925 | -- | -- | -- | -- | -- | -- | -- | -- | -- | -- | -- | --
| 3.04685 | 1.018839 | 15.2345 | 1.010758 | 30.4685 | 0.9989967 | 76.1725 | 0.9962621 | -- | -- | -- | -- | -- | -- | -- | -- | -- | -- | -- | --
| 3.1444 | 1.008533 | 15.722 | 1.007028 | 31.444 | 0.9947404 | 78.61 | 1.004225 | -- | -- | -- | -- | -- | -- | -- | -- | -- | -- | -- | --
| 3.2451 | 1.017524 | 16.2255 | 1.006908 | 32.451 | 0.9871257 | 81.1275 | 0.9983766 | -- | -- | -- | -- | -- | -- | -- | -- | -- | -- | -- | --
| 3.34905 | 1.024617 | 16.7455 | 1.011006 | 33.4905 | 0.9896579 | 83.7275 | 1.003483 | -- | -- | -- | -- | -- | -- | -- | -- | -- | -- | -- | --
| 3.4563 | 1.015682 | 17.2815 | 1.008897 | 34.563 | 0.9902506 | 86.4075 | 1.001417 | -- | -- | -- | -- | -- | -- | -- | -- | -- | -- | -- | --
| 3.567 | 1.013916 | 17.835 | 1.020271 | 35.67 | 1.002346 | 89.175 | 1.008367 | -- | -- | -- | -- | -- | -- | -- | -- | -- | -- | -- | --
| 3.68125 | 1.010496 | 18.4065 | 1.013327 | 36.8125 | 0.9954857 | 92.0325 | 1.010728 | -- | -- | -- | -- | -- | -- | -- | -- | -- | -- | -- | --
| 3.79915 | 1.013672 | 18.996 | 1.015123 | 37.9915 | 0.9956473 | 94.98 | 1.010712 | -- | -- | -- | -- | -- | -- | -- | -- | -- | -- | -- | --
| 3.92085 | 1.009256 | 19.604 | 1.010306 | 39.2085 | 0.9918489 | 98.02 | 1.009683 | -- | -- | -- | -- | -- | -- | -- | -- | -- | -- | -- | --
| 4.0464 | 0.9989588 | 20.232 | 1.006236 | 40.464 | 0.9979282 | -- | -- | -- | -- | -- | -- | -- | -- | -- | -- | -- | -- | -- | --
| 4.1759 | 1.013672 | 20.8795 | 1.0056 | 41.759 | 1.00302 | -- | -- | -- | -- | -- | -- | -- | -- | -- | -- | -- | -- | -- | --
| 4.3097 | 1.004718 | 21.5485 | 1.001106 | 43.097 | 1.004349 | -- | -- | -- | -- | -- | -- | -- | -- | -- | -- | -- | -- | -- | --
| 4.4478 | 0.9999547 | 22.2385 | 0.9962802 | 44.478 | 1.000263 | -- | -- | -- | -- | -- | -- | -- | -- | -- | -- | -- | -- | -- | --
| 4.5902 | 1.007772 | 22.951 | 1.001244 | 45.902 | 1.009305 | -- | -- | -- | -- | -- | -- | -- | -- | -- | -- | -- | -- | -- | --
| 4.7372 | 1.005789 | 23.686 | 1.000655 | 47.372 | 1.005758 | -- | -- | -- | -- | -- | -- | -- | -- | -- | -- | -- | -- | -- | --
| 4.8889 | 0.9913581 | 24.4445 | 1.000388 | 48.889 | 1.007114 | -- | -- | -- | -- | -- | -- | -- | -- | -- | -- | -- | -- | -- | --
| 5.0455 | 1.00686 | 25.2275 | 0.9981589 | 50.455 | 0.9962939 | -- | -- | -- | -- | -- | -- | -- | -- | -- | -- | -- | -- | -- | --
| 5.2071 | 1.000002 | 26.0355 | 0.9988128 | 52.071 | 0.9939412 | -- | -- | -- | -- | -- | -- | -- | -- | -- | -- | -- | -- | -- | --
| 5.3739 | 0.9944022 | 26.8695 | 1.002248 | 53.739 | 1.00099 | -- | -- | -- | -- | -- | -- | -- | -- | -- | -- | -- | -- | -- | --
| 5.5459 | 1.000819 | 27.7295 | 1.002349 | 55.459 | 0.9935012 | -- | -- | -- | -- | -- | -- | -- | -- | -- | -- | -- | -- | -- | --
| 5.7235 | 0.9873558 | 28.6175 | 0.9978919 | 57.235 | 0.9926751 | -- | -- | -- | -- | -- | -- | -- | -- | -- | -- | -- | -- | -- | --
| 5.9068 | 1.000969 | 29.5345 | 1.000867 | 59.068 | 0.995809 | -- | -- | -- | -- | 590.69 | 0.9982454 | -- | -- | -- | -- | -- | -- | -- | --

## Fig. A1 step rate tests
Time | Stress | Time | Stress | Time | Stress | Time | Stress | Time | Stress | Time | Stress | Time | Stress | Time | Stress | Time | Stress
s | Pa | s | Pa | s | Pa | s | Pa | s | Pa | s | Pa | s | Pa | s | Pa | s | Pa
Initial rate | 5 | Initial rate | 5 | Initial rate | 7 | Initial rate | 7 |  | 9 | Initial rate | 9 | Initial rate | 3 | Initial rate | 3 | Initial rate | 3
Final rate | 7 | Final rate | 9 | Final rate | 5 | Final rate | 9 |  | 5 | Final rate | 7 | Final rate | 5 | Final rate | 7 | Final rate | 9
0.1 | 5.776441 | 0.1 | 7.342412 | 0.1 | 3.863962 | 0.1 | 6.836997 | 0.1 | 3.67279 | 0.1 | 5.108382 | 0.1 | 4.735998 | 0.1 | 6.561065 | 0.1 | 8.123898
0.11 | 5.779429 | 0.11 | 7.318214 | 0.11 | 3.872035 | 0.11 | 6.842672 | 0.11 | 3.67758 | 0.11 | 5.078519 | 0.11 | 4.742272 | 0.11 | 6.542841 | 0.11 | 8.118823
0.13 | 5.750754 | 0.13 | 7.296703 | 0.13 | 3.87756 | 0.13 | 6.828035 | 0.13 | 3.69878 | 0.13 | 5.120332 | 0.13 | 4.754221 | 0.13 | 6.527905 | 0.13 | 8.033989
0.15 | 5.731042 | 0.15 | 7.284164 | 0.15 | 3.87816 | 0.15 | 6.837586 | 0.15 | 3.66847 | 0.15 | 5.120032 | 0.15 | 4.765421 | 0.15 | 6.493256 | 0.15 | 8.028914
0.17 | 5.73373 | 0.17 | 7.268329 | 0.17 | 3.870686 | 0.17 | 6.794275 | 0.17 | 3.67533 | 0.17 | 5.12213 | 0.17 | 4.747058 | 0.17 | 6.492956 | 0.17 | 7.984104
0.2 | 5.690708 | 0.2 | 7.225917 | 0.2 | 3.886972 | 0.2 | 6.7889 | 0.2 | 3.6837 | 0.2 | 5.117944 | 0.2 | 4.725547 | 0.2 | 6.460995 | 0.2 | 7.92197
0.23 | 5.697282 | 0.23 | 7.225917 | 0.23 | 3.88876 | 0.23 | 6.807723 | 0.23 | 3.71133 | 0.23 | 5.118543 | 0.23 | 4.697472 | 0.23 | 6.440683 | 0.23 | 7.884044
0.27 | 5.701169 | 0.27 | 7.198431 | 0.27 | 3.87741 | 0.27 | 6.798162 | 0.27 | 3.69923 | 0.27 | 5.082396 | 0.27 | 4.676861 | 0.27 | 6.387212 | 0.27 | 7.836547
0.31 | 5.675782 | 0.31 | 7.160795 | 0.31 | 3.860536 | 0.31 | 6.786812 | 0.31 | 3.67653 | 0.31 | 5.107493 | 0.31 | 4.6555 | 0.31 | 6.361525 | 0.31 | 7.787561
0.36 | 5.673384 | 0.36 | 7.139285 | 0.36 | 3.880997 | 0.36 | 6.757538 | 0.36 | 3.70834 | 0.36 | 5.116155 | 0.36 | 4.664912 | 0.36 | 6.3672 | 0.36 | 7.749625
0.42 | 5.685633 | 0.42 | 7.135698 | 0.42 | 3.903247 | 0.42 | 6.770387 | 0.42 | 3.73538 | 0.42 | 5.127206 | 0.42 | 4.674913 | 0.42 | 6.339425 | 0.42 | 7.714077
0.49 | 5.693106 | 0.49 | 7.130323 | 0.49 | 3.905335 | 0.49 | 6.748876 | 0.49 | 3.74 | 0.49 | 5.137356 | 0.49 | 4.659686 | 0.49 | 6.297602 | 0.49 | 7.632231
0.56 | 5.648596 | 0.56 | 7.130023 | 0.56 | 3.906085 | 0.56 | 6.772475 | 0.56 | 3.72955 | 0.56 | 5.142742 | 0.56 | 4.649525 | 0.56 | 6.196343 | 0.56 | 7.558447
0.66 | 5.649495 | 0.66 | 7.064612 | 0.66 | 3.927595 | 0.66 | 6.734539 | 0.66 | 3.77405 | 0.66 | 5.173504 | 0.66 | 4.612938 | 0.66 | 6.18917 | 0.66 | 7.48915
0.76 | 5.662334 | 0.76 | 7.034739 | 0.76 | 3.968958 | 0.76 | 6.736927 | 0.76 | 3.77152 | 0.76 | 5.178579 | 0.76 | 4.595014 | 0.76 | 6.169457 | 0.76 | 7.487951
0.88 | 5.636347 | 0.88 | 7.006964 | 0.88 | 3.961045 | 0.88 | 6.72229 | 0.88 | 3.77346 | 0.88 | 5.152892 | 0.88 | 4.587391 | 0.88 | 6.112998 | 0.88 | 7.392966
1.03 | 5.610361 | 1.03 | 6.976791 | 1.03 | 3.975232 | 1.03 | 6.706754 | 1.03 | 3.78198 | 1.03 | 5.190229 | 1.03 | 4.571116 | 1.03 | 6.08851 | 1.03 | 7.34458
1.19 | 5.575112 | 1.19 | 6.958867 | 1.19 | 3.948207 | 1.19 | 6.717514 | 1.19 | 3.80498 | 1.19 | 5.18934 | 1.19 | 4.55558 | 1.19 | 6.053862 | 1.19 | 7.243311
1.38 | 5.601099 | 1.38 | 6.945429 | 1.38 | 3.952683 | 1.38 | 6.650005 | 1.38 | 3.81976 | 1.38 | 5.189629 | 1.38 | 4.53378 | 1.38 | 6.030862 | 1.38 | 7.240923
1.62 | 5.562034 | 1.62 | 6.892497 | 1.62 | 3.978699 | 1.62 | 6.656159 | 1.62 | 3.83745 | 1.62 | 5.203677 | 1.62 | 4.48867 | 1.62 | 5.973564 | 1.62 | 7.175692
1.86 | 5.583045 | 1.86 | 6.861365 | 1.86 | 3.980807 | 1.86 | 6.652133 | 1.86 | 3.85712 | 1.86 | 5.193436 | 1.86 | 4.51152 | 1.86 | 5.92256 | 1.86 | 7.157888
2.135 | 5.547667 | 2.135 | 6.849286 | 2.135 | 3.998941 | 2.135 | 6.646378 | 2.135 | 3.85091 | 2.135 | 5.203976 | 2.135 | 4.453951 | 2.135 | 5.898751 | 2.135 | 7.057968
2.535 | 5.557119 | 2.535 | 6.813848 | 2.535 | 4.018413 | 2.535 | 6.6441 | 2.535 | 3.89089 | 2.535 | 5.216555 | 2.535 | 4.443251 | 2.535 | 5.86687 | 2.535 | 7.029743
2.915 | 5.507483 | 2.915 | 6.772565 | 2.915 | 4.046388 | 2.915 | 6.632111 | 2.915 | 3.90428 | 2.915 | 5.224578 | 2.915 | 4.427245 | 2.915 | 5.847417 | 2.915 | 6.997332
3.34 | 5.519822 | 3.34 | 6.80028 | 3.34 | 4.049595 | 3.34 | 6.648646 | 3.34 | 3.93605 | 3.34 | 5.220532 | 3.34 | 4.43355 | 3.34 | 5.79974 | 3.34 | 6.939235
3.965 | 5.527915 | 3.965 | 6.747687 | 3.965 | 4.046158 | 3.965 | 6.659097 | 3.965 | 3.94133 | 3.965 | 5.218483 | 3.965 | 4.397882 | 3.965 | 5.761465 | 3.965 | 6.899211
4.555 | 5.516026 | 4.555 | 6.731252 | 4.555 | 4.075862 | 4.555 | 6.651853 | 4.555 | 3.94028 | 4.555 | 5.236527 | 4.555 | 4.421621 | 4.555 | 5.754831 | 4.555 | 6.851883
5.225 | 5.504416 | 5.225 | 6.723459 | 5.225 | 4.069368 | 5.225 | 6.663243 | 5.225 | 3.94395 | 5.225 | 5.232751 | 5.225 | 4.385253 | 5.225 | 5.724998 | 5.225 | 6.831232
6.21 | 5.488091 | 6.21 | 6.692547 | 6.21 | 4.095644 | 6.21 | 6.661555 | 6.21 | 3.9686 | 6.21 | 5.257228 | 6.21 | 4.323849 | 6.21 | 5.720711 | 6.21 | 6.819982
7.125 | 5.476881 | 7.125 | 6.68885 | 7.125 | 4.098092 | 7.125 | 6.627305 | 7.125 | 3.98346 | 7.125 | 5.263103 | 7.125 | 4.3336 | 7.125 | 5.712639 | 7.125 | 6.795194
8.175 | 5.46702 | 8.175 | 6.673144 | 8.175 | 4.090399 | 8.175 | 6.619013 | 8.175 | 4.00505 | 8.175 | 5.273774 | 8.175 | 4.321081 | 8.175 | 5.731452 | 8.175 | 6.787341
9.715 | 5.443841 | 9.715 | 6.663443 | 9.715 | 4.12221 | 9.715 | 6.600589 | 9.715 | 4.02453 | 9.715 | 5.281377 | 9.715 | 4.312579 | 9.715 | 5.687491 | 9.715 | 6.761764
11.155 | 5.440853 | 11.155 | 6.636877 | 11.155 | 4.093935 | 11.155 | 6.605475 | 11.155 | 4.05009 | 11.155 | 5.275142 | 11.155 | 4.306244 | 11.155 | 5.668418 | 11.155 | 6.734469
12.805 | 5.445359 | 12.805 | 6.615196 | 12.805 | 4.115026 | 12.805 | 6.572185 | 12.805 | 4.06446 | 12.805 | 5.280508 | 12.805 | 4.295144 | 12.805 | 5.6443 | 12.805 | 6.699311
15.21 | 5.46679 | 15.21 | 6.65525 | 15.21 | 4.105375 | 15.21 | 6.589759 | 15.21 | 4.06561 | 15.21 | 5.296213 | 15.21 | 4.28911 | 15.21 | 5.62232 | 15.21 | 6.668898
17.455 | 5.450235 | 17.455 | 6.622779 | 17.455 | 4.114367 | 17.455 | 6.574763 | 17.455 | 4.07505 | 17.455 | 5.318094 | 17.455 | 4.293646 | 17.455 | 5.588331 | 17.455 | 6.659596
20.04 | 5.430872 | 20.04 | 6.610071 | 20.04 | 4.119253 | 20.04 | 6.563932 | 20.04 | 4.07416 | 20.04 | 5.310231 | 20.04 | 4.280937 | 20.04 | 5.587821 | 20.04 | 6.645809
23.805 | 5.41139 | 23.805 | 6.585763 | 23.805 | 4.132691 | 23.805 | 6.595044 | 23.805 | 4.08226 | 23.805 | 5.311809 | 23.805 | 4.26642 | 23.805 | 5.568918 | 23.805 | 6.613208
27.325 | 5.420382 | 27.325 | 6.583505 | 27.325 | 4.125007 | 27.325 | 6.571276 | 27.325 | 4.08702 | 27.325 | 5.301069 | 27.325 | 4.268059 | 27.325 | 5.545779 | 27.325 | 6.63325
31.365 | 5.404106 | 31.365 | 6.575892 | 31.365 | 4.129004 | 31.365 | 6.551903 | 31.365 | 4.10027 | 31.365 | 5.317604 | 31.365 | 4.289869 | 31.365 | 5.575702 | 31.365 | 6.601838
37.27 | 5.436537 | 37.27 | 6.570706 | 37.27 | 4.154421 | 37.27 | 6.542182 | 37.27 | 4.09132 | 37.27 | 5.321271 | 37.27 | 4.263863 | 37.27 | 5.529174 | 37.27 | 6.581756
42.78 | 5.407933 | 42.78 | 6.564872 | 42.78 | 4.152972 | 42.78 | 6.5662 | 42.78 | 4.12857 | 42.78 | 5.339784 | 42.78 | 4.245739 | 42.78 | 5.521361 | 42.78 | 6.580028
49.1 | 5.405065 | 49.1 | 6.553352 | 49.1 | 4.141193 | 49.1 | 6.542082 | 49.1 | 4.12503 | 49.1 | 5.319383 | 49.1 | 4.24404 | 49.1 | 5.496173 | 49.1 | 6.556259
58.34 | 5.403946 | 58.34 | 6.524978 | 58.34 | 4.145679 | 58.34 | 6.571416 | 58.34 | 4.1195 | 58.34 | 5.315926 | 58.34 | 4.231671 | 58.34 | 5.502967 | 58.34 | 6.523809
66.97 | 5.398212 | 66.97 | 6.545479 | 66.97 | 4.165151 | 66.97 | 6.536177 | 66.97 | 4.12637 | 66.97 | 5.341473 | 66.97 | 4.248896 | 66.97 | 5.491598 | 66.97 | 6.531931
76.87 | 5.37787 | 76.87 | 6.521041 | 76.87 | 4.154931 | 76.87 | 6.557828 | 76.87 | 4.14904 | 76.87 | 5.336367 | 76.87 | 4.224248 | 76.87 | 5.49968 | 76.87 | 6.525987
91.33 | 5.383135 | 91.33 | 6.525737 | 91.33 | 4.152403 | 91.33 | 6.523049 | 91.33 | 4.14438 | 91.33 | 5.335908 | 91.33 | 4.231012 | 91.33 | 5.463073 | 91.33 | 6.505115
104.835 | 5.39961 | 104.835 | 6.541313 | 104.835 | 4.170856 | 104.835 | 6.526866 | 104.835 | 4.15855 | 104.83 | 5.336058 | 104.835 | 4.22198 | 104.83 | 5.460835 | 104.835 | 6.498931
120.34 | 5.380078 | 120.34 | 6.525467 | 120.34 | 4.162334 | 120.34 | 6.523998 | 120.34 | 4.14918 | 120.34 | 5.337996 | 120.34 | 4.214857 | 120.34 | 5.469547 | 120.34 | 6.495504
142.98 | 5.372085 | 142.98 | 6.505795 | 142.98 | 4.16655 | 142.98 | 6.505685 | 142.98 | 4.16787 | 142.98 | 5.342642 | 142.98 | 4.221241 | 142.98 | 5.461505 | 142.98 | 6.494975
164.12 | 5.373913 | 164.12 | 6.497043 | 164.12 | 4.187641 | 164.12 | 6.525637 | 164.12 | 4.15451 | 164.12 | 5.34392 | 164.12 | 4.218593 | 164.12 | 5.441053 | 164.12 | 6.491638
188.39 | 5.364682 | 188.39 | 6.496783 | 188.39 | 4.172145 | 188.39 | 6.506314 | 188.39 | 4.16859 | 188.39 | 5.348886 | 188.39 | 4.23288 | 188.39 | 5.439325 | 188.39 | 6.492707
223.83 | 5.373434 | 223.83 | 6.497073 | 223.83 | 4.183755 | 223.83 | 6.505125 | 223.83 | 4.16939 | 223.83 | 5.367819 | 223.83 | 4.226976 | 223.83 | 5.425237 | 223.83 | 6.485283
256.93 | 5.363593 | 256.93 | 6.490489 | 256.93 | 4.186162 | 256.93 | 6.51138 | 256.93 | 4.17117 | 256.93 | 5.351404 | 256.93 | 4.221191 | 256.93 | 5.430033 | 256.93 | 6.491348
294.92 | 5.362873 | 294.92 | 6.498951 | 294.92 | 4.193536 | 294.92 | 6.496773 | 294.92 | 4.18461 | 294.92 | 5.349775 | 294.92 | 4.207303 | 294.92 | 5.406264 | 294.92 | 6.477061

## Fig. A2 step stress tests
Time | Shear rate | Time | Shear rate | Time | Shear rate | Time | Shear rate | Time | Shear rate | Time | Shear rate | Time | Shear rate | Time | Shear rate | Time | Shear rate | Time | Shear rate | Time | Shear rate | Time | Shear rate
s | 1/s | s | 1/s | s | 1/s | s | 1/s | s | 1/s | s | 1/s | s | 1/s | s | 1/s | s | 1/s | s | 1/s | s | 1/s | s | 1/s
initial stress | 3 |  | 3 |  | 3 |  | 5 |  | 5 |  | 5 |  | 7 |  | 7 |  | 7 |  | 9 |  | 9 |  | 9
final stress | 5 |  | 7 |  | 9 |  | 3 |  | 7 |  | 9 |  | 3 |  | 5 |  | 9 |  | 3 |  | 5 |  | 7
0.00976 | 3.22161 | 0.00976 | 3.53442 | 0.00976 | 3.87236 | 0.00976 | 6.03924 | 0.00976 | 6.48617 | 0.00976 | 6.94818 | 0.00976 | 9.11811 | 0.00976 | 9.4349 | 0.00976 | 10.2592 | 0.00976 | 12.767 | 0.00976 | 12.9875 | 0.00976 | 13.1112
0.011808 | 3.35753 | 0.011808 | 3.7857 | 0.011808 | 4.22826 | 0.01181 | 5.90942 | 0.011808 | 6.67279 | 0.011808 | 7.18577 | 0.011808 | 8.94135 | 0.011808 | 9.40548 | 0.01181 | 10.3228 | 0.01181 | 12.3689 | 0.01181 | 12.729 | 0.01181 | 13.1158
0.013856 | 3.48346 | 0.013856 | 4.02464 | 0.013856 | 4.57415 | 0.01386 | 5.75442 | 0.013856 | 6.83578 | 0.013856 | 7.37351 | 0.013856 | 8.75456 | 0.013856 | 9.34073 | 0.01386 | 10.3123 | 0.01386 | 11.8682 | 0.01386 | 12.3572 | 0.01386 | 13.065
0.015904 | 3.60046 | 0.015904 | 4.24761 | 0.015904 | 4.89125 | 0.0159 | 5.57878 | 0.015904 | 6.97197 | 0.015904 | 7.53464 | 0.015904 | 8.56636 | 0.015904 | 9.24647 | 0.0159 | 10.3198 | 0.0159 | 11.4009 | 0.0159 | 11.9994 | 0.0159 | 12.9191
0.017952 | 3.70972 | 0.017952 | 4.45451 | 0.017952 | 5.1776 | 0.01795 | 5.43355 | 0.017952 | 7.09488 | 0.017952 | 7.66634 | 0.017952 | 8.36434 | 0.017952 | 9.11148 | 0.01795 | 10.4504 | 0.01795 | 11.0731 | 0.01795 | 11.7903 | 0.01795 | 12.6775
0.021024 | 3.85493 | 0.021024 | 4.74793 | 0.021024 | 5.52926 | 0.02102 | 5.21292 | 0.021024 | 7.27091 | 0.021024 | 7.94708 | 0.021024 | 7.98972 | 0.021024 | 8.84067 | 0.02102 | 10.7633 | 0.02102 | 10.6968 | 0.02102 | 11.6126 | 0.02102 | 12.3424
0.024096 | 3.98632 | 0.024096 | 5.01738 | 0.024096 | 5.84538 | 0.0241 | 5.0477 | 0.024096 | 7.3766 | 0.024096 | 8.33378 | 0.024096 | 7.58249 | 0.024096 | 8.55554 | 0.0241 | 11.0083 | 0.0241 | 10.313 | 0.0241 | 11.3929 | 0.0241 | 12.3177
0.028192 | 4.13263 | 0.028192 | 5.28935 | 0.028192 | 6.34578 | 0.02819 | 4.92233 | 0.028192 | 7.40996 | 0.028192 | 8.77319 | 0.028192 | 7.12125 | 0.028192 | 8.40218 | 0.02819 | 11.1752 | 0.02819 | 9.77584 | 0.02819 | 10.9592 | 0.02819 | 12.3235
0.033312 | 4.23267 | 0.033312 | 5.48263 | 0.033312 | 6.96141 | 0.03331 | 4.82379 | 0.033312 | 7.60166 | 0.033312 | 9.20869 | 0.033312 | 6.82111 | 0.033312 | 8.39188 | 0.03331 | 11.1329 | 0.03331 | 8.91017 | 0.03331 | 10.3137 | 0.03331 | 11.9285
0.038432 | 4.29575 | 0.038432 | 5.71073 | 0.038432 | 7.48561 | 0.03843 | 4.70144 | 0.038432 | 7.89386 | 0.038432 | 9.28198 | 0.038432 | 6.53935 | 0.038432 | 8.26176 | 0.03843 | 11.5331 | 0.03843 | 8.41379 | 0.03843 | 10.1661 | 0.03843 | 11.7169
0.044064 | 4.36769 | 0.044064 | 6.11276 | 0.044064 | 7.6965 | 0.04406 | 4.58614 | 0.044064 | 8.08941 | 0.044064 | 9.72374 | 0.044064 | 6.27276 | 0.044064 | 7.87469 | 0.04406 | 11.6714 | 0.04406 | 8.03995 | 0.04406 | 9.88054 | 0.04406 | 11.7442
0.052256 | 4.62637 | 0.052256 | 6.44404 | 0.052256 | 8.05245 | 0.05226 | 4.32075 | 0.052256 | 8.04912 | 0.052256 | 10.1521 | 0.052256 | 5.70099 | 0.052256 | 7.76459 | 0.05226 | 11.8318 | 0.05226 | 7.29657 | 0.05226 | 9.18894 | 0.05226 | 11.2663
0.060448 | 4.80119 | 0.060448 | 6.48854 | 0.060448 | 8.55582 | 0.06045 | 4.08005 | 0.060448 | 8.37836 | 0.060448 | 10.3204 | 0.060448 | 5.35684 | 0.060448 | 7.72479 | 0.06045 | 11.9349 | 0.06045 | 6.67361 | 0.06045 | 9.09105 | 0.06045 | 11.3437
0.070688 | 4.83316 | 0.070688 | 6.71088 | 0.070688 | 8.59281 | 0.07069 | 4.01288 | 0.070688 | 8.40045 | 0.070688 | 10.6083 | 0.070688 | 5.17525 | 0.070688 | 7.29489 | 0.07069 | 12.2851 | 0.07069 | 6.31323 | 0.07069 | 8.46889 | 0.07069 | 11.0397
0.080928 | 4.71357 | 0.080928 | 6.94956 | 0.080928 | 9.03099 | 0.08093 | 4.00572 | 0.080928 | 8.59694 | 0.080928 | 10.9035 | 0.080928 | 4.94676 | 0.080928 | 7.44079 | 0.08093 | 12.2763 | 0.08093 | 5.83167 | 0.08093 | 8.47422 | 0.08093 | 10.818
0.093216 | 4.98108 | 0.093216 | 6.86816 | 0.093216 | 9.05858 | 0.09322 | 3.93349 | 0.093216 | 8.52654 | 0.093216 | 11.0077 | 0.093216 | 4.56796 | 0.093216 | 7.0806 | 0.09322 | 12.3041 | 0.09322 | 5.48986 | 0.09322 | 7.96698 | 0.09322 | 10.896
0.1096 | 4.92103 | 0.1096 | 7.07917 | 0.1096 | 9.14947 | 0.1096 | 3.69648 | 0.1096 | 8.74904 | 0.1096 | 11.1716 | 0.1096 | 4.54385 | 0.1096 | 7.24469 | 0.1096 | 12.4933 | 0.1096 | 5.20457 | 0.1096 | 7.90255 | 0.1096 | 10.7856
0.12496 | 4.96685 | 0.12496 | 7.20443 | 0.12496 | 9.33782 | 0.12496 | 3.82426 | 0.12496 | 8.83891 | 0.12496 | 11.259 | 0.12496 | 4.33229 | 0.12496 | 7.08681 | 0.12496 | 12.6165 | 0.12496 | 4.84835 | 0.12496 | 7.85131 | 0.12496 | 10.7164
0.14544 | 4.9333 | 0.14544 | 7.18505 | 0.14544 | 9.39697 | 0.14544 | 3.71179 | 0.14544 | 8.90168 | 0.14544 | 11.4902 | 0.14544 | 4.3099 | 0.14544 | 6.87497 | 0.14544 | 12.5611 | 0.14544 | 4.825 | 0.14544 | 7.69723 | 0.14544 | 10.5507
0.170016 | 5.09662 | 0.170016 | 7.24728 | 0.170016 | 9.65724 | 0.17002 | 3.75148 | 0.170016 | 8.86336 | 0.170016 | 11.3905 | 0.170016 | 4.11776 | 0.170016 | 6.84401 | 0.17002 | 12.7732 | 0.17002 | 4.66376 | 0.17002 | 7.64218 | 0.17002 | 10.4889
0.198688 | 5.10687 | 0.198688 | 7.39245 | 0.198688 | 9.65316 | 0.19869 | 3.61622 | 0.198688 | 8.87418 | 0.198688 | 11.4307 | 0.198688 | 4.24297 | 0.198688 | 6.88623 | 0.19869 | 12.7699 | 0.19869 | 4.42892 | 0.19869 | 7.59491 | 0.19869 | 10.3323
0.231456 | 5.09484 | 0.231456 | 7.35526 | 0.231456 | 9.91811 | 0.23146 | 3.75182 | 0.231456 | 8.83767 | 0.231456 | 11.5565 | 0.231456 | 4.19449 | 0.231456 | 7.03559 | 0.23146 | 12.5898 | 0.23146 | 4.40443 | 0.23146 | 7.26204 | 0.23146 | 10.3342
0.26832 | 5.13213 | 0.26832 | 7.47002 | 0.26832 | 9.96112 | 0.26832 | 3.72353 | 0.26832 | 8.96881 | 0.26832 | 11.7576 | 0.26832 | 4.15184 | 0.26832 | 6.80666 | 0.26832 | 12.8154 | 0.26832 | 4.40499 | 0.26832 | 7.53626 | 0.26832 | 10.2725
0.307232 | 5.18821 | 0.307232 | 7.38512 | 0.307232 | 10.0143 | 0.30723 | 3.65604 | 0.307232 | 8.96828 | 0.307232 | 11.6734 | 0.307232 | 4.09328 | 0.307232 | 7.00756 | 0.30723 | 12.8559 | 0.30723 | 4.39373 | 0.30723 | 7.34104 | 0.30723 | 10.456
0.364576 | 5.04878 | 0.364576 | 7.65846 | 0.364576 | 10.2631 | 0.36458 | 3.71759 | 0.364576 | 9.03951 | 0.364576 | 11.7227 | 0.364576 | 4.17029 | 0.364576 | 6.94687 | 0.36458 | 12.8353 | 0.36458 | 4.44872 | 0.36458 | 7.46788 | 0.36458 | 10.3878
0.42192 | 5.14807 | 0.42192 | 7.56715 | 0.42192 | 10.4227 | 0.42192 | 3.70825 | 0.42192 | 9.07988 | 0.42192 | 11.7841 | 0.42192 | 4.0362 | 0.42192 | 6.77771 | 0.42192 | 12.792 | 0.42192 | 4.44153 | 0.42192 | 7.20273 | 0.42192 | 10.2747
0.487456 | 5.22538 | 0.487456 | 7.70007 | 0.487456 | 10.5852 | 0.48746 | 3.53808 | 0.487456 | 8.9535 | 0.487456 | 11.9089 | 0.487456 | 4.09002 | 0.487456 | 6.96732 | 0.48746 | 12.9106 | 0.48746 | 4.41601 | 0.48746 | 7.37026 | 0.48746 | 10.2506
0.561184 | 5.14253 | 0.561184 | 7.70403 | 0.561184 | 10.5484 | 0.56118 | 3.67814 | 0.561184 | 9.12369 | 0.561184 | 11.976 | 0.561184 | 3.94364 | 0.561184 | 6.89812 | 0.56118 | 12.7933 | 0.56118 | 4.30678 | 0.56118 | 7.28956 | 0.56118 | 10.3337
0.655392 | 5.28496 | 0.655392 | 7.87946 | 0.655392 | 10.7783 | 0.65539 | 3.64384 | 0.655392 | 9.11172 | 0.655392 | 12.0287 | 0.655392 | 3.981 | 0.655392 | 6.76115 | 0.65539 | 12.9148 | 0.65539 | 4.3834 | 0.65539 | 7.28781 | 0.65539 | 10.3007
0.753696 | 5.33875 | 0.753696 | 7.98299 | 0.753696 | 10.9182 | 0.7537 | 3.62724 | 0.753696 | 9.14055 | 0.753696 | 12.0825 | 0.753696 | 4.0359 | 0.753696 | 6.78902 | 0.7537 | 12.9543 | 0.7537 | 4.22374 | 0.7537 | 7.24683 | 0.7537 | 10.2876
0.884768 | 5.39821 | 0.884768 | 8.08217 | 0.884768 | 11.0684 | 0.88477 | 3.47653 | 0.884768 | 9.16006 | 0.884768 | 12.1616 | 0.884768 | 3.98842 | 0.884768 | 6.7448 | 0.88477 | 12.9477 | 0.88477 | 4.15091 | 0.88477 | 7.13177 | 0.88477 | 10.2579
1.03222 | 5.31412 | 1.03222 | 8.19603 | 1.03222 | 11.2089 | 1.03222 | 3.45841 | 1.03222 | 9.15731 | 1.03222 | 12.2392 | 1.03222 | 3.96154 | 1.03222 | 6.82416 | 1.03222 | 12.9626 | 1.03222 | 4.27566 | 1.03222 | 7.09151 | 1.03222 | 10.2382
1.19606 | 5.36239 | 1.19606 | 8.22916 | 1.19606 | 11.3563 | 1.19606 | 3.53945 | 1.19606 | 9.22804 | 1.19606 | 12.3142 | 1.19606 | 3.90202 | 1.19606 | 6.72538 | 1.19606 | 12.986 | 1.19606 | 4.22833 | 1.19606 | 7.14807 | 1.19606 | 10.2224
1.38448 | 5.461 | 1.38448 | 8.36802 | 1.38448 | 11.4729 | 1.38448 | 3.45795 | 1.38448 | 9.22042 | 1.38448 | 12.3789 | 1.38448 | 3.88521 | 1.38448 | 6.73385 | 1.38448 | 13.0502 | 1.38448 | 4.09769 | 1.38448 | 7.08857 | 1.38448 | 10.2002
1.61386 | 5.5148 | 1.61386 | 8.45014 | 1.61386 | 11.6034 | 1.61386 | 3.50033 | 1.61386 | 9.25524 | 1.61386 | 12.4451 | 1.61386 | 3.83974 | 1.61386 | 6.68118 | 1.61386 | 13.0724 | 1.61386 | 4.05274 | 1.61386 | 7.01658 | 1.61386 | 10.1685
1.876 | 5.5531 | 1.876 | 8.49447 | 1.876 | 11.7519 | 1.876 | 3.44401 | 1.876 | 9.29675 | 1.876 | 12.4736 | 1.876 | 3.74063 | 1.876 | 6.651 | 1.876 | 13.0629 | 1.876 | 4.00549 | 1.876 | 6.99906 | 1.876 | 10.1489
2.17091 | 5.59565 | 2.17091 | 8.61434 | 2.17091 | 11.8656 | 2.17091 | 3.45387 | 2.17091 | 9.34108 | 2.17091 | 12.5362 | 2.17091 | 3.75141 | 2.17091 | 6.64437 | 2.17091 | 13.088 | 2.17091 | 3.94784 | 2.17091 | 6.93445 | 2.17091 | 10.1211
2.53136 | 5.64156 | 2.53136 | 8.65982 | 2.53136 | 11.9828 | 2.53136 | 3.41794 | 2.53136 | 9.37654 | 2.53136 | 12.6082 | 2.53136 | 3.67181 | 2.53136 | 6.60279 | 2.53136 | 13.1296 | 2.53136 | 3.89525 | 2.53136 | 6.90721 | 2.53136 | 10.1071
2.94096 | 5.68062 | 2.94096 | 8.77124 | 2.94096 | 12.0886 | 2.94096 | 3.36202 | 2.94096 | 9.3806 | 2.94096 | 12.6547 | 2.94096 | 3.63051 | 2.94096 | 6.60094 | 2.94096 | 13.1437 | 2.94096 | 3.89008 | 2.94096 | 6.88834 | 2.94096 | 10.0961
3.39971 | 5.70971 | 3.39971 | 8.83681 | 3.39971 | 12.1977 | 3.39971 | 3.34346 | 3.39971 | 9.40334 | 3.39971 | 12.7126 | 3.39971 | 3.62201 | 3.39971 | 6.56493 | 3.39971 | 13.1614 | 3.39971 | 3.8384 | 3.39971 | 6.86296 | 3.39971 | 10.0844
3.924 | 5.74849 | 3.924 | 8.90904 | 3.924 | 12.2849 | 3.924 | 3.31606 | 3.924 | 9.42371 | 3.924 | 12.7536 | 3.924 | 3.56259 | 3.924 | 6.55837 | 3.924 | 13.1661 | 3.924 | 3.76264 | 3.924 | 6.80269 | 3.924 | 10.0661
4.57936 | 5.79379 | 4.57936 | 8.96764 | 4.57936 | 12.3886 | 4.57936 | 3.2926 | 4.57936 | 9.43777 | 4.57936 | 12.8115 | 4.57936 | 3.53497 | 4.57936 | 6.53407 | 4.57936 | 13.1807 | 4.57936 | 3.72135 | 4.57936 | 6.76715 | 4.57936 | 10.0356
5.26749 | 5.82392 | 5.26749 | 9.0384 | 5.26749 | 12.4734 | 5.26749 | 3.25079 | 5.26749 | 9.45677 | 5.26749 | 12.8429 | 5.26749 | 3.49375 | 5.26749 | 6.50196 | 5.26749 | 13.1867 | 5.26749 | 3.67404 | 5.26749 | 6.74384 | 5.26749 | 10.029
6.18499 | 5.8561 | 6.18499 | 9.10049 | 6.18499 | 12.5588 | 6.18499 | 3.22801 | 6.18499 | 9.47364 | 6.18499 | 12.8851 | 6.18499 | 3.44917 | 6.18499 | 6.48305 | 6.18499 | 13.1903 | 6.18499 | 3.62255 | 6.18499 | 6.70176 | 6.18499 | 10.0234
7.1025 | 5.88514 | 7.1025 | 9.16232 | 7.1025 | 12.6385 | 7.1025 | 3.21486 | 7.1025 | 9.49019 | 7.1025 | 12.9145 | 7.1025 | 3.41841 | 7.1025 | 6.46943 | 7.1025 | 13.1963 | 7.1025 | 3.56909 | 7.1025 | 6.67178 | 7.1025 | 10.0145
8.28214 | 5.90954 | 8.28214 | 9.2224 | 8.28214 | 12.7021 | 8.28214 | 3.17435 | 8.28214 | 9.50397 | 8.28214 | 12.9307 | 8.28214 | 3.37456 | 8.28214 | 6.44789 | 8.28214 | 13.2152 | 8.28214 | 3.51034 | 8.28214 | 6.63263 | 8.28214 | 10.0027
9.59286 | 5.93134 | 9.59286 | 9.27481 | 9.59286 | 12.7458 | 9.59286 | 3.16829 | 9.59286 | 9.52369 | 9.59286 | 12.9478 | 9.59286 | 3.33873 | 9.59286 | 6.43557 | 9.59286 | 13.2334 | 9.59286 | 3.46435 | 9.59286 | 6.60544 | 9.59286 | 9.99101
11.1002 | 5.96729 | 11.1002 | 9.32478 | 11.1002 | 12.7933 | 11.1002 | 3.14249 | 11.1002 | 9.54761 | 11.1002 | 12.9785 | 11.1002 | 3.30417 | 11.1002 | 6.43244 | 11.1002 | 13.2652 | 11.1002 | 3.42986 | 11.1002 | 6.57045 | 11.1002 | 9.99009
12.9352 | 5.99282 | 12.9352 | 9.36951 | 12.9352 | 12.8428 | 12.9352 | 3.11958 | 12.9352 | 9.57723 | 12.9352 | 13.0275 | 12.9352 | 3.27262 | 12.9352 | 6.42169 | 12.9352 | 13.2855 | 12.9352 | 3.38895 | 12.9352 | 6.54714 | 12.9352 | 9.98541
15.0324 | 6.02016 | 15.0324 | 9.40388 | 15.0324 | 12.9142 | 15.0324 | 3.10339 | 15.0324 | 9.60215 | 15.0324 | 13.0754 | 15.0324 | 3.24204 | 15.0324 | 6.41012 | 15.0324 | 13.3122 | 15.0324 | 3.34641 | 15.0324 | 6.51959 | 15.0324 | 9.97703
17.6538 | 6.04996 | 17.6538 | 9.42507 | 17.6538 | 13.001 | 17.6538 | 3.08627 | 17.6538 | 9.63087 | 17.6538 | 13.1358 | 17.6538 | 3.21115 | 17.6538 | 6.40898 | 17.6538 | 13.311 | 17.6538 | 3.30601 | 17.6538 | 6.49962 | 17.6538 | 9.94635
20.2752 | 6.07563 | 20.2752 | 9.44678 | 20.2752 | 13.0679 | 20.2752 | 3.06534 | 20.2752 | 9.64862 | 20.2752 | 13.1545 | 20.2752 | 3.19356 | 20.2752 | 6.39492 | 20.2752 | 13.2906 | 20.2752 | 3.27279 | 20.2752 | 6.48849 | 20.2752 | 9.91785
23.8142 | 6.10458 | 23.8142 | 9.49475 | 23.8142 | 13.0953 | 23.8142 | 3.0532 | 23.8142 | 9.63365 | 23.8142 | 13.1411 | 23.8142 | 3.16591 | 23.8142 | 6.38029 | 23.8142 | 13.3138 | 23.8142 | 3.23399 | 23.8142 | 6.48279 | 23.8142 | 9.91007
27.4842 | 6.1223 | 27.4842 | 9.54424 | 27.4842 | 13.1123 | 27.4842 | 3.04117 | 27.4842 | 9.62669 | 27.4842 | 13.1742 | 27.4842 | 3.14092 | 27.4842 | 6.36085 | 27.4842 | 13.359 | 27.4842 | 3.20436 | 27.4842 | 6.47068 | 27.4842 | 9.92413
31.6785 | 6.13138 | 31.6785 | 9.58758 | 31.6785 | 13.1891 | 31.6785 | 3.02892 | 31.6785 | 9.65922 | 31.6785 | 13.2335 | 31.6785 | 3.11679 | 31.6785 | 6.3359 | 31.6785 | 13.356 | 31.6785 | 3.17784 | 31.6785 | 6.45248 | 31.6785 | 9.9261
36.9214 | 6.12865 | 36.9214 | 9.59079 | 36.9214 | 13.2304 | 36.9214 | 3.01597 | 36.9214 | 9.69546 | 36.9214 | 13.2114 | 36.9214 | 3.09091 | 36.9214 | 6.3253 | 36.9214 | 13.3471 | 36.9214 | 3.15662 | 36.9214 | 6.41442 | 36.9214 | 9.88942
43.475 | 6.15054 | 43.475 | 9.61896 | 43.475 | 13.2419 | 43.475 | 2.99801 | 43.475 | 9.67853 | 43.475 | 13.2715 | 43.475 | 3.06649 | 43.475 | 6.33444 | 43.475 | 13.3938 | 43.475 | 3.12991 | 43.475 | 6.38916 | 43.475 | 9.88064
49.7664 | 6.17844 | 49.7664 | 9.67263 | 49.7664 | 13.3044 | 49.7664 | 2.98224 | 49.7664 | 9.69327 | 49.7664 | 13.2663 | 49.7664 | 3.05073 | 49.7664 | 6.3339 | 49.7664 | 13.3557 | 49.7664 | 3.11526 | 49.7664 | 6.39405 | 49.7664 | 9.90798
58.155 | 6.19688 | 58.155 | 9.64712 | 58.155 | 13.3236 | 58.155 | 2.96857 | 58.155 | 9.72884 | 58.155 | 13.3131 | 58.155 | 3.03595 | 58.155 | 6.30656 | 58.155 | 13.4058 | 58.155 | 3.09867 | 58.155 | 6.39562 | 58.155 | 9.85883
67.5922 | 6.17632 | 67.5922 | 9.71247 | 67.5922 | 13.3275 | 67.5922 | 2.96211 | 67.5922 | 9.70936 | 67.5922 | 13.2971 | 67.5922 | 3.02717 | 67.5922 | 6.29828 | 67.5922 | 13.4115 | 67.5922 | 3.07932 | 67.5922 | 6.35047 | 67.5922 | 9.88877
78.078 | 6.20535 | 78.078 | 9.69517 | 78.078 | 13.385 | 78.078 | 2.96095 | 78.078 | 9.73374 | 78.078 | 13.3064 | 78.078 | 3.01949 | 78.078 | 6.3122 | 78.078 | 13.3962 | 78.078 | 3.05735 | 78.078 | 6.35389 | 78.078 | 9.84801
91.1852 | 6.21109 | 91.1852 | 9.7348 | 91.1852 | 13.4128 | 91.1852 | 2.95788 | 91.1852 | 9.75125 | 91.1852 | 13.3358 | 91.1852 | 3.00291 | 91.1852 | 6.27708 | 91.1852 | 13.3968 | 91.1852 | 3.03299 | 91.1852 | 6.34319 | 91.1852 | 9.85074
105.865 | 6.22226 | 105.865 | 9.76887 | 105.865 | 13.4213 | 105.865 | 2.94116 | 105.865 | 9.73509 | 105.865 | 13.3399 | 105.865 | 2.98151 | 105.865 | 6.29828 | 105.865 | 13.4241 | 105.865 | 3.027 | 105.865 | 6.33147 | 105.865 | 9.8736
122.642 | 6.21878 | 122.642 | 9.78285 | 122.642 | 13.4247 | 122.642 | 2.92976 | 122.642 | 9.73793 | 122.642 | 13.3807 | 122.642 | 2.97439 | 122.642 | 6.26259 | 122.642 | 13.4554 | 122.642 | 3.01971 | 122.642 | 6.31299 | 122.642 | 9.8668
141.517 | 6.24986 | 141.517 | 9.79662 | 141.517 | 13.4901 | 141.517 | 2.93249 | 141.517 | 9.7411 | 141.517 | 13.4206 | 141.517 | 2.9737 | 141.517 | 6.27367 | 141.517 | 13.4107 | 141.517 | 2.99673 | 141.517 | 6.32362 | 141.517 | 9.85658
164.586 | 6.24106 | 164.586 | 9.79895 | 164.586 | 13.4795 | 164.586 | 2.92759 | 164.586 | 9.77826 | 164.586 | 13.4204 | 164.586 | 2.95095 | 164.586 | 6.28235 | 164.586 | 13.4706 | 164.586 | 2.98823 | 164.586 | 6.30387 | 164.586 | 9.8332
190.8 | 6.24117 | 190.8 | 9.78518 | 190.8 | 13.4905 | 190.8 | 2.9152 | 190.8 | 9.76615 | 190.8 | 13.4278 | 190.8 | 2.95049 | 190.8 | 6.27296 | 190.8 | 13.4727 | 190.8 | 2.98326 | 190.8 | 6.28519 | 190.8 | 9.82352
224.354 | 6.25806 | 224.354 | 9.78827 | 224.354 | 13.5326 | 224.354 | 2.91669 | 224.354 | 9.79439 | 224.354 | 13.4329 | 224.354 | 2.93455 | 224.354 | 6.26876 | 224.354 | 13.4394 | 224.354 | 2.96629 | 224.354 | 6.2908 | 224.354 | 9.80824
257.909 | 6.26383 | 257.909 | 9.81178 | 257.909 | 13.5205 | 257.909 | 2.90763 | 257.909 | 9.79779 | 257.909 | 13.4481 | 257.909 | 2.93696 | 257.909 | 6.24767 | 257.909 | 13.479 | 257.909 | 2.95591 | 257.909 | 6.28753 | 257.909 | 9.80616
295.658 | 6.24407 | 295.658 | 9.80922 | 295.658 | 13.5181 | 295.658 | 2.9004 | 295.658 | 9.79931 | 295.658 | 13.4362 | 295.658 | 2.9184 | 295.658 | 6.23425 | 295.658 | 13.4842 | 295.658 | 2.95404 | 295.658 | 6.25708 | 295.658 | 9.79663